## Sheet1
DENSITY | Num | Origin | Year | Somme Ox | Al | B | Ba | Ca | Fe | K | Li | Mg | Na | Si | Sr | Zr | Li | Na | Sr | Zr | Al | Ba | Mg | K | Si | B | Fe | Ca
1.86 | 781 | VERA | 1979 | 184.71 | 8.208678 | 27.94887 | 0 | 30.47463 | 0 | 0 | 0 | 0 | 0 | 17.08951 | 0 | 0 | 0 | 0 | 0 | 0 | 8.208678 | 0 | 0 | 0 | 17.08951 | 27.94887 | 0 | 30.47463
3.8 | 410009 | SCIGLASS | 1992 | 175.37 | 0 | 18.7009 | 0 | 0 | 0 | 0 | 16.29034 | 0 | 0 | 37.43238 | 0 | 0 | 16.29034 | 0 | 0 | 0 | 0 | 0 | 0 | 0 | 37.43238 | 18.7009 | 0 | 0
5.51 | 670 | VERA | 1968 | 137.19 | 7.801155 | 13.50241 | 1.047915 | 0.6074915 | 0 | 0 | 2.002035 | 0 | 9.799927 | 27.7798 | 0 | 0 | 2.002035 | 9.799927 | 0 | 0 | 7.801155 | 1.047915 | 0 | 0 | 27.7798 | 13.50241 | 0 | 0.6074915
2.24 | 10196 | VERA | 1973 | 132 | 5.324262 | 6.210859 | 0 | 0 | 0 | 0 | 5.574111 | 0 | 26.34333 | 25.44261 | 0 | 0 | 5.574111 | 26.34333 | 0 | 0 | 5.324262 | 0 | 0 | 0 | 25.44261 | 6.210859 | 0 | 0
2.45 | 9411 | VERA | 1955 | 131.8 | 0 | 0 | 0 | 0 | 0 | 26.3987 | 0 | 0 | 15.214 | 37.15752 | 0 | 0 | 0 | 15.214 | 0 | 0 | 0 | 0 | 0 | 26.3987 | 37.15752 | 0 | 0 | 0
2.24 | 10193 | VERA | 1973 | 127.7 | 5.393065 | 4.658144 | 0 | 8.962286 | 0 | 0 | 5.899267 | 0 | 16.40987 | 25.77916 | 0 | 0 | 5.899267 | 16.40987 | 0 | 0 | 5.393065 | 0 | 0 | 0 | 25.77916 | 4.658144 | 0 | 8.962286
2.46 | 668 | VERA | 1980 | 126.63 | 8.235141 | 0 | 1.047915 | 0.6146384 | 0 | 27.39488 | 0 | 0 | 9.822183 | 29.35506 | 0 | 0 | 0 | 9.822183 | 0 | 0 | 8.235141 | 1.047915 | 0 | 27.39488 | 29.35506 | 0 | 0 | 0.6146384
2.85 | 10441 | VERA | 1909 | 125.01 | 23.53049 | 0 | 0 | 5.54604 | 0 | 0 | 0 | 15.07605 | 10.1486 | 15.94428 | 0 | 0 | 0 | 10.1486 | 0 | 0 | 23.53049 | 0 | 15.07605 | 0 | 15.94428 | 0 | 0 | 5.54604
2.85 | 10440 | VERA | 1909 | 121.7 | 22.31321 | 0 | 0 | 5.774743 | 0 | 0 | 0 | 13.08601 | 10.56404 | 16.60337 | 0 | 0 | 0 | 10.56404 | 0 | 0 | 22.31321 | 0 | 13.08601 | 0 | 16.60337 | 0 | 0 | 5.774743
2.87 | 10439 | VERA | 1909 | 119.7 | 21.02184 | 0 | 0 | 6.017739 | 0 | 0 | 0 | 11.87993 | 11.00915 | 17.30453 | 0 | 0 | 0 | 11.00915 | 0 | 0 | 21.02184 | 0 | 11.87993 | 0 | 17.30453 | 0 | 0 | 6.017739
2.3 | 35582 | SCIGLASS | 1994 | 117.27 | 0 | 0 | 0 | 0 | 0 | 0 | 27.87055 | 0 | 0 | 26.77013 | 0 | 0 | 27.87055 | 0 | 0 | 0 | 0 | 0 | 0 | 0 | 26.77013 | 0 | 0 | 0
2.29 | 96641 | SCIGLASS | 1986 | 117.27 | 0 | 0 | 0 | 0 | 0 | 0 | 27.87055 | 0 | 0 | 26.77013 | 0 | 0 | 27.87055 | 0 | 0 | 0 | 0 | 0 | 0 | 0 | 26.77013 | 0 | 0 | 0
2.31 | 35581 | SCIGLASS | 1994 | 117.25 | 0 | 0 | 0 | 0 | 0 | 0 | 26.25406 | 0 | 0 | 28.38746 | 0 | 0 | 26.25406 | 0 | 0 | 0 | 0 | 0 | 0 | 0 | 28.38746 | 0 | 0 | 0
2.32 | 35580 | SCIGLASS | 1994 | 117.21 | 0 | 0 | 0 | 0 | 0 | 0 | 25.80349 | 0 | 0 | 28.82218 | 0 | 0 | 25.80349 | 0 | 0 | 0 | 0 | 0 | 0 | 0 | 28.82218 | 0 | 0 | 0
2.32 | 35579 | SCIGLASS | 1994 | 117.16 | 0 | 0 | 0 | 0 | 0 | 0 | 25.33433 | 0 | 0 | 29.27092 | 0 | 0 | 25.33433 | 0 | 0 | 0 | 0 | 0 | 0 | 0 | 29.27092 | 0 | 0 | 0
2.29 | 35584 | SCIGLASS | 1994 | 117.09 | 0 | 0 | 0 | 0 | 0 | 0 | 29.55672 | 0 | 0 | 24.9892 | 0 | 0 | 29.55672 | 0 | 0 | 0 | 0 | 0 | 0 | 0 | 24.9892 | 0 | 0 | 0
2.34 | 35578 | SCIGLASS | 1994 | 117.01 | 0 | 0 | 0 | 0 | 0 | 0 | 24.33099 | 0 | 0 | 30.21047 | 0 | 0 | 24.33099 | 0 | 0 | 0 | 0 | 0 | 0 | 0 | 30.21047 | 0 | 0 | 0
2.28 | 14977 | SCIGLASS | 1987 | 116.79 | 0 | 0 | 0 | 0 | 0 | 0 | 30.96418 | 0 | 0 | 23.43263 | 0 | 0 | 30.96418 | 0 | 0 | 0 | 0 | 0 | 0 | 0 | 23.43263 | 0 | 0 | 0
2.34 | 35577 | SCIGLASS | 1994 | 116.78 | 0 | 0 | 0 | 0 | 0 | 0 | 23.22546 | 0 | 0 | 31.21546 | 0 | 0 | 23.22546 | 0 | 0 | 0 | 0 | 0 | 0 | 0 | 31.21546 | 0 | 0 | 0
2.3 | 96640 | SCIGLASS | 1986 | 116.78 | 0 | 0 | 0 | 0 | 0 | 0 | 23.22546 | 0 | 0 | 31.21546 | 0 | 0 | 23.22546 | 0 | 0 | 0 | 0 | 0 | 0 | 0 | 31.21546 | 0 | 0 | 0
2.28 | 96642 | SCIGLASS | 1986 | 116.75 | 0 | 0 | 0 | 0 | 0 | 0 | 31.12212 | 0 | 0 | 23.255 | 0 | 0 | 31.12212 | 0 | 0 | 0 | 0 | 0 | 0 | 0 | 23.255 | 0 | 0 | 0
2.3 | 635 | VERA | 1959 | 116.47 | 4.990834 | 0 | 0 | 0 | 0 | 0 | 11.61273 | 0 | 7.81917 | 33.42176 | 0 | 0 | 11.61273 | 7.81917 | 0 | 0 | 4.990834 | 0 | 0 | 0 | 33.42176 | 0 | 0 | 0
2.35 | 35576 | SCIGLASS | 1994 | 116.44 | 0 | 0 | 0 | 0 | 0 | 0 | 21.99916 | 0 | 0 | 32.29057 | 0 | 0 | 21.99916 | 0 | 0 | 0 | 0 | 0 | 0 | 0 | 32.29057 | 0 | 0 | 0
2.35 | 35575 | SCIGLASS | 1994 | 115.97 | 0 | 0 | 0 | 0 | 0 | 0 | 20.64279 | 0 | 0 | 33.43579 | 0 | 0 | 20.64279 | 0 | 0 | 0 | 0 | 0 | 0 | 0 | 33.43579 | 0 | 0 | 0
2.34 | 35574 | SCIGLASS | 1994 | 115.68 | 0 | 0 | 0 | 0 | 0 | 0 | 19.90422 | 0 | 0 | 34.04346 | 0 | 0 | 19.90422 | 0 | 0 | 0 | 0 | 0 | 0 | 0 | 34.04346 | 0 | 0 | 0
2.27 | 14978 | SCIGLASS | 1987 | 115.64 | 0 | 0.5341339 | 0 | 0 | 0 | 0 | 31.2336 | 0 | 0 | 21.81997 | 0 | 0 | 31.2336 | 0 | 0 | 0 | 0 | 0 | 0 | 0 | 21.81997 | 0.5341339 | 0 | 0
2.75 | 357930 | SCIGLASS | 2003 | 115.47 | 0 | 0 | 18.9789 | 0 | 0 | 0 | 14.8643 | 0 | 0 | 29.11199 | 0 | 0 | 14.8643 | 0 | 0 | 0 | 0 | 18.9789 | 0 | 0 | 29.11199 | 0 | 0 | 0
2.54 | 7363 | SCIGLASS | 1984 | 115.38 | 0 | 0 | 0 | 0 | 8.337215 | 0 | 16.17886 | 0 | 0 | 32.08022 | 0 | 0 | 16.17886 | 0 | 0 | 0 | 0 | 0 | 0 | 0 | 32.08022 | 0 | 8.337215 | 0
2.33 | 466076 | SCIGLASS | 2012 | 115.1 | 0 | 0 | 0 | 0 | 0 | 0 | 18.58037 | 0 | 0 | 35.10454 | 0 | 0 | 18.58037 | 0 | 0 | 0 | 0 | 0 | 0 | 0 | 35.10454 | 0 | 0 | 0
2.34 | 96639 | SCIGLASS | 1986 | 115.1 | 0 | 0 | 0 | 0 | 0 | 0 | 18.58037 | 0 | 0 | 35.10454 | 0 | 0 | 18.58037 | 0 | 0 | 0 | 0 | 0 | 0 | 0 | 35.10454 | 0 | 0 | 0
2.5 | 7362 | SCIGLASS | 1984 | 115.01 | 0 | 0 | 0 | 0 | 6.371814 | 0 | 16.17886 | 0 | 0 | 33.22077 | 0 | 0 | 16.17886 | 0 | 0 | 0 | 0 | 0 | 0 | 0 | 33.22077 | 0 | 6.371814 | 0
2.45 | 7361 | SCIGLASS | 1984 | 114.63 | 0 | 0 | 0 | 0 | 4.329476 | 0 | 16.17886 | 0 | 0 | 34.40806 | 0 | 0 | 16.17886 | 0 | 0 | 0 | 0 | 0 | 0 | 0 | 34.40806 | 0 | 4.329476 | 0
2.5 | 459284 | SCIGLASS | 2011 | 114.62 | 9.240717 | 0 | 0 | 0 | 0 | 0 | 13.93528 | 0 | 0 | 26.46162 | 0 | 7.810654 | 13.93528 | 0 | 0 | 7.810654 | 9.240717 | 0 | 0 | 0 | 26.46162 | 0 | 0 | 0
2.3 | 120586 | SCIGLASS | 1994 | 114.51 | 0 | 0 | 0 | 0 | 0 | 0 | 17.4191 | 0 | 0 | 35.99734 | 0 | 0 | 17.4191 | 0 | 0 | 0 | 0 | 0 | 0 | 0 | 35.99734 | 0 | 0 | 0
2.41 | 7360 | SCIGLASS | 1984 | 114.23 | 0 | 0 | 0 | 0 | 2.203207 | 0 | 16.17886 | 0 | 0 | 35.64209 | 0 | 0 | 16.17886 | 0 | 0 | 0 | 0 | 0 | 0 | 0 | 35.64209 | 0 | 2.203207 | 0
2.27 | 377583 | SCIGLASS | 2006 | 114.01 | 0 | 0 | 0 | 0 | 0 | 0 | 14.86894 | 0 | 0 | 33.65548 | 0 | 7.403464 | 14.86894 | 0 | 0 | 7.403464 | 0 | 0 | 0 | 0 | 33.65548 | 0 | 0 | 0
2.31 | 120585 | SCIGLASS | 1994 | 113.87 | 0 | 0 | 0 | 0 | 0 | 0 | 16.25782 | 0 | 0 | 36.86678 | 0 | 0 | 16.25782 | 0 | 0 | 0 | 0 | 0 | 0 | 0 | 36.86678 | 0 | 0 | 0
2.35 | 164222 | SCIGLASS | 2000 | 113.87 | 0 | 0 | 0 | 0 | 0 | 0 | 16.25782 | 0 | 0 | 36.86678 | 0 | 0 | 16.25782 | 0 | 0 | 0 | 0 | 0 | 0 | 0 | 36.86678 | 0 | 0 | 0
2.34 | 357947 | SCIGLASS | 2003 | 113.87 | 0 | 0 | 0 | 0 | 0 | 0 | 16.25782 | 0 | 0 | 36.86678 | 0 | 0 | 16.25782 | 0 | 0 | 0 | 0 | 0 | 0 | 0 | 36.86678 | 0 | 0 | 0
2.37 | 7359 | SCIGLASS | 1984 | 113.83 | 0 | 0 | 0 | 0 | 0 | 0 | 16.17886 | 0 | 0 | 36.92754 | 0 | 0 | 16.17886 | 0 | 0 | 0 | 0 | 0 | 0 | 0 | 36.92754 | 0 | 0 | 0
2.38 | 160538 | SCIGLASS | 1983 | 113.83 | 5.91173 | 0 | 0 | 0 | 0 | 0 | 14.77139 | 0 | 0 | 33.1226 | 0 | 0 | 14.77139 | 0 | 0 | 0 | 5.91173 | 0 | 0 | 0 | 33.1226 | 0 | 0 | 0
2.4 | 10869 | SCIGLASS | 1980 | 113.75 | 9.769968 | 0 | 0 | 0 | 0 | 0 | 13.93528 | 0 | 0 | 30.51898 | 0 | 0 | 13.93528 | 0 | 0 | 0 | 9.769968 | 0 | 0 | 0 | 30.51898 | 0 | 0 | 0
2.4 | 156501 | SCIGLASS | 1993 | 113.67 | 5.38248 | 0 | 0 | 0 | 0 | 0 | 14.66456 | 0 | 0 | 33.62276 | 0 | 0 | 14.66456 | 0 | 0 | 0 | 5.38248 | 0 | 0 | 0 | 33.62276 | 0 | 0 | 0
2.4 | 189400 | SCIGLASS | 2000 | 113.67 | 5.38248 | 0 | 0 | 0 | 0 | 0 | 14.66456 | 0 | 0 | 33.62276 | 0 | 0 | 14.66456 | 0 | 0 | 0 | 5.38248 | 0 | 0 | 0 | 33.62276 | 0 | 0 | 0
2.4 | 399017 | SCIGLASS | 2002 | 113.67 | 5.38248 | 0 | 0 | 0 | 0 | 0 | 14.66456 | 0 | 0 | 33.62276 | 0 | 0 | 14.66456 | 0 | 0 | 0 | 5.38248 | 0 | 0 | 0 | 33.62276 | 0 | 0 | 0
2.4 | 53270 | SCIGLASS | 1989 | 113.67 | 5.38248 | 0 | 0 | 0 | 0 | 0 | 14.66456 | 0 | 0 | 33.62276 | 0 | 0 | 14.66456 | 0 | 0 | 0 | 5.38248 | 0 | 0 | 0 | 33.62276 | 0 | 0 | 0
2.7 | 357929 | SCIGLASS | 2003 | 113.6 | 0 | 0 | 16.52481 | 0 | 0 | 0 | 13.00626 | 0 | 0 | 31.38841 | 0 | 0 | 13.00626 | 0 | 0 | 0 | 0 | 16.52481 | 0 | 0 | 31.38841 | 0 | 0 | 0
2.35 | 22560 | SCIGLASS | 1991 | 113.6 | 0 | 0 | 0 | 0 | 0 | 0 | 15.79331 | 0 | 0 | 37.20801 | 0 | 0 | 15.79331 | 0 | 0 | 0 | 0 | 0 | 0 | 0 | 37.20801 | 0 | 0 | 0
2.41 | 184450 | SCIGLASS | 1995 | 113.54 | 4.779134 | 0 | 0 | 0 | 0 | 1.544075 | 16.45756 | 0 | 2.7968 | 29.65889 | 0 | 0 | 16.45756 | 2.7968 | 0 | 0 | 4.779134 | 0 | 0 | 1.544075 | 29.65889 | 0 | 0 | 0
2.52 | 197785 | SCIGLASS | 2002 | 113.48 | 10.58501 | 0 | 0.8956537 | 1.286453 | 0 | 1.021082 | 13.58689 | 0 | 0 | 25.70905 | 0.1691179 | 3.701732 | 13.58689 | 0 | 0.1691179 | 3.701732 | 10.58501 | 0.8956537 | 0 | 1.021082 | 25.70905 | 0 | 0 | 1.286453
2.41 | 377582 | SCIGLASS | 2006 | 113.45 | 0 | 0 | 0 | 0 | 0 | 0 | 15.53783 | 0 | 0 | 37.39498 | 0 | 0 | 15.53783 | 0 | 0 | 0 | 0 | 0 | 0 | 0 | 37.39498 | 0 | 0 | 0
2.47 | 466053 | SCIGLASS | 2012 | 113.44 | 0.354598 | 0 | 0 | 0 | 0 | 0 | 15.431 | 0 | 0 | 37.18463 | 0 | 0 | 15.431 | 0 | 0 | 0 | 0.354598 | 0 | 0 | 0 | 37.18463 | 0 | 0 | 0
2.35 | 35573 | SCIGLASS | 1994 | 113.41 | 0 | 0 | 0 | 0 | 0 | 0 | 15.48209 | 0 | 0 | 37.43238 | 0 | 0 | 15.48209 | 0 | 0 | 0 | 0 | 0 | 0 | 0 | 37.43238 | 0 | 0 | 0
2.35 | 408585 | SCIGLASS | 2006 | 113.41 | 0 | 0 | 0 | 0 | 0 | 0 | 15.48209 | 0 | 0 | 37.43238 | 0 | 0 | 15.48209 | 0 | 0 | 0 | 0 | 0 | 0 | 0 | 37.43238 | 0 | 0 | 0
2.34 | 77731 | SCIGLASS | 1983 | 113.4 | 0 | 0 | 0 | 0 | 0 | 0 | 15.46816 | 0 | 0 | 37.44172 | 0 | 0 | 15.46816 | 0 | 0 | 0 | 0 | 0 | 0 | 0 | 37.44172 | 0 | 0 | 0
2.34 | 151929 | SCIGLASS | 1999 | 113.32 | 0 | 0 | 0 | 0 | 0 | 0 | 15.3288 | 0 | 0 | 37.54456 | 0 | 0 | 15.3288 | 0 | 0 | 0 | 0 | 0 | 0 | 0 | 37.54456 | 0 | 0 | 0
2.35 | 187358 | SCIGLASS | 2001 | 113.32 | 0 | 0 | 0 | 0 | 0 | 0 | 15.3288 | 0 | 0 | 37.54456 | 0 | 0 | 15.3288 | 0 | 0 | 0 | 0 | 0 | 0 | 0 | 37.54456 | 0 | 0 | 0
2.33 | 140072 | SCIGLASS | 1998 | 113.23 | 0.1217277 | 0 | 0 | 0 | 0 | 0 | 15.16158 | 0 | 0 | 37.56326 | 0 | 0 | 15.16158 | 0 | 0 | 0 | 0.1217277 | 0 | 0 | 0 | 37.56326 | 0 | 0 | 0
2.33 | 158813 | SCIGLASS | 2000 | 113.23 | 0.1217277 | 0 | 0 | 0 | 0 | 0 | 15.16158 | 0 | 0 | 37.56326 | 0 | 0 | 15.16158 | 0 | 0 | 0 | 0.1217277 | 0 | 0 | 0 | 37.56326 | 0 | 0 | 0
2.71 | 152377 | SCIGLASS | 1998 | 113.16 | 0 | 0 | 0 | 0 | 0 | 0 | 12.38846 | 0 | 0 | 29.6028 | 0 | 17.14642 | 12.38846 | 0 | 0 | 17.14642 | 0 | 0 | 0 | 0 | 29.6028 | 0 | 0 | 0
2.44 | 78246 | SCIGLASS | 1988 | 113.13 | 21.40819 | 0 | 0 | 0 | 0 | 0 | 11.61273 | 0 | 0 | 22.28741 | 0 | 0 | 11.61273 | 0 | 0 | 0 | 21.40819 | 0 | 0 | 0 | 22.28741 | 0 | 0 | 0
2.65 | 152376 | SCIGLASS | 1998 | 113.11 | 0 | 0 | 0 | 0 | 0 | 0 | 12.66717 | 0 | 0 | 31.02848 | 0 | 14.40714 | 12.66717 | 0 | 0 | 14.40714 | 0 | 0 | 0 | 0 | 31.02848 | 0 | 0 | 0
2.23 | 14979 | SCIGLASS | 1987 | 113.08 | 0 | 1.723513 | 0 | 0 | 0 | 0 | 31.82353 | 0 | 0 | 18.2394 | 0 | 0 | 31.82353 | 0 | 0 | 0 | 0 | 0 | 0 | 0 | 18.2394 | 1.723513 | 0 | 0
3.18 | 450721 | SCIGLASS | 2011 | 113.07 | 10.58501 | 0 | 0 | 0 | 0 | 0 | 12.94587 | 0 | 0 | 30.47691 | 0 | 0 | 12.94587 | 0 | 0 | 0 | 10.58501 | 0 | 0 | 0 | 30.47691 | 0 | 0 | 0
2.58 | 152375 | SCIGLASS | 1998 | 113.03 | 0 | 0 | 0 | 0 | 0 | 0 | 12.96445 | 0 | 0 | 32.61777 | 0 | 11.35691 | 12.96445 | 0 | 0 | 11.35691 | 0 | 0 | 0 | 0 | 32.61777 | 0 | 0 | 0
2.84 | 14787 | SCIGLASS | 1984 | 112.93 | 9.918158 | 0 | 0 | 0 | 0 | 0 | 0 | 30.15209 | 0 | 20.65605 | 0 | 0 | 0 | 0 | 0 | 0 | 9.918158 | 0 | 30.15209 | 0 | 20.65605 | 0 | 0 | 0
2.48 | 164231 | SCIGLASS | 2000 | 112.9 | 0 | 0 | 0 | 6.396528 | 0 | 0 | 14.8643 | 0 | 0 | 33.63211 | 0 | 0 | 14.8643 | 0 | 0 | 0 | 0 | 0 | 0 | 0 | 33.63211 | 0 | 0 | 6.396528
2.5 | 152374 | SCIGLASS | 1998 | 112.88 | 0 | 0 | 0 | 0 | 0 | 0 | 13.27103 | 0 | 0 | 34.38001 | 0 | 7.966127 | 13.27103 | 0 | 0 | 7.966127 | 0 | 0 | 0 | 0 | 34.38001 | 0 | 0 | 0
2.36 | 187359 | SCIGLASS | 2001 | 112.85 | 3.096117 | 0 | 0 | 0 | 0 | 0 | 13.93528 | 0 | 0 | 35.99267 | 0 | 0 | 13.93528 | 0 | 0 | 0 | 3.096117 | 0 | 0 | 0 | 35.99267 | 0 | 0 | 0
2.42 | 152373 | SCIGLASS | 1998 | 112.69 | 0 | 0 | 0 | 0 | 0 | 0 | 13.59618 | 0 | 0 | 36.3339 | 0 | 4.212571 | 13.59618 | 0 | 0 | 4.212571 | 0 | 0 | 0 | 0 | 36.3339 | 0 | 0 | 0
3.99 | 397170 | SCIGLASS | 2007 | 112.66 | 0 | 6.210859 | 44.34381 | 0 | 0 | 0 | 0 | 10.85475 | 0 | 11.75605 | 0 | 0 | 0 | 0 | 0 | 0 | 0 | 44.34381 | 10.85475 | 0 | 11.75605 | 6.210859 | 0 | 0
2.39 | 466077 | SCIGLASS | 2012 | 112.49 | 0 | 0 | 0 | 0 | 0 | 0 | 13.93528 | 0 | 8.976466 | 32.90291 | 0 | 0 | 13.93528 | 8.976466 | 0 | 0 | 0 | 0 | 0 | 0 | 32.90291 | 0 | 0 | 0
2.42 | 82674 | SCIGLASS | 1996 | 112.44 | 0 | 0 | 0 | 0 | 0 | 0 | 13.28961 | 0 | 0 | 36.63773 | 0 | 4.034888 | 13.28961 | 0 | 0 | 4.034888 | 0 | 0 | 0 | 0 | 36.63773 | 0 | 0 | 0
2.31 | 120584 | SCIGLASS | 1994 | 112.43 | 0 | 0 | 0 | 0 | 0 | 0 | 13.93528 | 0 | 0 | 38.53085 | 0 | 0 | 13.93528 | 0 | 0 | 0 | 0 | 0 | 0 | 0 | 38.53085 | 0 | 0 | 0
2.33 | 152372 | SCIGLASS | 1998 | 112.43 | 0 | 0 | 0 | 0 | 0 | 0 | 13.93528 | 0 | 0 | 38.53085 | 0 | 0 | 13.93528 | 0 | 0 | 0 | 0 | 0 | 0 | 0 | 38.53085 | 0 | 0 | 0
2.33 | 164220 | SCIGLASS | 2000 | 112.43 | 0 | 0 | 0 | 0 | 0 | 0 | 13.93528 | 0 | 0 | 38.53085 | 0 | 0 | 13.93528 | 0 | 0 | 0 | 0 | 0 | 0 | 0 | 38.53085 | 0 | 0 | 0
2.32 | 188809 | SCIGLASS | 2001 | 112.43 | 0 | 0 | 0 | 0 | 0 | 0 | 13.93528 | 0 | 0 | 38.53085 | 0 | 0 | 13.93528 | 0 | 0 | 0 | 0 | 0 | 0 | 0 | 38.53085 | 0 | 0 | 0
2.32 | 357945 | SCIGLASS | 2003 | 112.43 | 0 | 0 | 0 | 0 | 0 | 0 | 13.93528 | 0 | 0 | 38.53085 | 0 | 0 | 13.93528 | 0 | 0 | 0 | 0 | 0 | 0 | 0 | 38.53085 | 0 | 0 | 0
2.28 | 77786 | SCIGLASS | 1987 | 112.43 | 0 | 0 | 0 | 0 | 0 | 0 | 13.93528 | 0 | 0 | 38.53085 | 0 | 0 | 13.93528 | 0 | 0 | 0 | 0 | 0 | 0 | 0 | 38.53085 | 0 | 0 | 0
2.3 | 77787 | SCIGLASS | 1987 | 112.43 | 0 | 0 | 0 | 0 | 0 | 0 | 13.93528 | 0 | 0 | 38.53085 | 0 | 0 | 13.93528 | 0 | 0 | 0 | 0 | 0 | 0 | 0 | 38.53085 | 0 | 0 | 0
2.34 | 82673 | SCIGLASS | 1996 | 112.43 | 0 | 0 | 0 | 0 | 0 | 0 | 13.93528 | 0 | 0 | 38.53085 | 0 | 0 | 13.93528 | 0 | 0 | 0 | 0 | 0 | 0 | 0 | 38.53085 | 0 | 0 | 0
2.77 | 14785 | SCIGLASS | 1984 | 112.41 | 13.8452 | 0 | 0 | 0 | 0 | 0 | 0 | 24.12168 | 0 | 21.61897 | 0 | 0 | 0 | 0 | 0 | 0 | 13.8452 | 0 | 24.12168 | 0 | 21.61897 | 0 | 0 | 0
2.49 | 82675 | SCIGLASS | 1996 | 112.38 | 0 | 0 | 0 | 0 | 0 | 0 | 12.67646 | 0 | 0 | 34.95496 | 0 | 7.632971 | 12.67646 | 0 | 0 | 7.632971 | 0 | 0 | 0 | 0 | 34.95496 | 0 | 0 | 0
2.76 | 33636 | SCIGLASS | 1993 | 112.34 | 13.9828 | 0 | 0 | 0 | 0 | 0 | 0 | 23.83825 | 0 | 21.68441 | 0 | 0 | 0 | 0 | 0 | 0 | 13.9828 | 0 | 23.83825 | 0 | 21.68441 | 0 | 0 | 0
2.5 | 197784 | SCIGLASS | 2002 | 112.25 | 7.938761 | 0.5092904 | 3.582615 | 0 | 0 | 0 | 10.65584 | 3.419247 | 1.483713 | 28.51367 | 0 | 0 | 10.65584 | 1.483713 | 0 | 0 | 7.938761 | 3.582615 | 3.419247 | 0 | 28.51367 | 0.5092904 | 0 | 0
2.78 | 14786 | SCIGLASS | 1984 | 112.24 | 9.743505 | 0 | 0 | 0 | 0 | 0 | 0 | 27.13688 | 0 | 22.82496 | 0 | 0 | 0 | 0 | 0 | 0 | 9.743505 | 0 | 27.13688 | 0 | 22.82496 | 0 | 0 | 0
2.55 | 82676 | SCIGLASS | 1996 | 112.23 | 0 | 0 | 0 | 0 | 0 | 0 | 12.10976 | 0 | 0 | 33.59004 | 0 | 10.58695 | 12.10976 | 0 | 0 | 10.58695 | 0 | 0 | 0 | 0 | 33.59004 | 0 | 0 | 0
2.43 | 401947 | SCIGLASS | 2002 | 112.19 | 2.11171 | 0 | 0 | 1.636654 | 0 | 0.1328236 | 12.15621 | 3.117727 | 9.6293 | 28.71467 | 0 | 0 | 12.15621 | 9.6293 | 0 | 0 | 2.11171 | 0 | 3.117727 | 0.1328236 | 28.71467 | 0 | 0 | 1.636654
2.36 | 187360 | SCIGLASS | 2001 | 112.17 | 5.943485 | 0 | 0 | 0 | 0 | 0 | 12.54175 | 0 | 0 | 34.56231 | 0 | 0 | 12.54175 | 0 | 0 | 0 | 5.943485 | 0 | 0 | 0 | 34.56231 | 0 | 0 | 0
2.47 | 197779 | SCIGLASS | 2002 | 112.07 | 6.880259 | 0.5030796 | 3.582615 | 0 | 0 | 0 | 11.44551 | 1.694548 | 0 | 30.85086 | 0 | 0 | 11.44551 | 0 | 0 | 0 | 6.880259 | 3.582615 | 1.694548 | 0 | 30.85086 | 0.5030796 | 0 | 0
2.62 | 82677 | SCIGLASS | 1996 | 112.07 | 0 | 0 | 0 | 0 | 0 | 0 | 11.62202 | 0 | 0 | 32.37938 | 0 | 13.16336 | 11.62202 | 0 | 0 | 13.16336 | 0 | 0 | 0 | 0 | 32.37938 | 0 | 0 | 0
2.27 | 112250 | SCIGLASS | 1990 | 112 | 0 | 3.105429 | 0 | 0 | 0 | 0 | 27.87055 | 0 | 0 | 19.63236 | 0 | 0 | 27.87055 | 0 | 0 | 0 | 0 | 0 | 0 | 0 | 19.63236 | 3.105429 | 0 | 0
2.26 | 83737 | SCIGLASS | 1994 | 112 | 0 | 3.105429 | 0 | 0 | 0 | 0 | 27.87055 | 0 | 0 | 19.63236 | 0 | 0 | 27.87055 | 0 | 0 | 0 | 0 | 0 | 0 | 0 | 19.63236 | 3.105429 | 0 | 0
2.34 | 35572 | SCIGLASS | 1994 | 111.97 | 0 | 0 | 0 | 0 | 0 | 0 | 13.27103 | 0 | 0 | 38.98427 | 0 | 0 | 13.27103 | 0 | 0 | 0 | 0 | 0 | 0 | 0 | 38.98427 | 0 | 0 | 0
2.65 | 82678 | SCIGLASS | 1996 | 111.94 | 0 | 0 | 0 | 0 | 0 | 0 | 11.32473 | 0 | 0 | 31.75301 | 0 | 14.533 | 11.32473 | 0 | 0 | 14.533 | 0 | 0 | 0 | 0 | 31.75301 | 0 | 0 | 0
2.51 | 197778 | SCIGLASS | 2002 | 111.89 | 7.938761 | 0.5186067 | 1.791307 | 0 | 0 | 0 | 10.84165 | 1.736761 | 1.483713 | 28.51367 | 0 | 2.961386 | 10.84165 | 1.483713 | 0 | 2.961386 | 7.938761 | 1.791307 | 1.736761 | 0 | 28.51367 | 0.5186067 | 0 | 0
2.48 | 197780 | SCIGLASS | 2002 | 111.84 | 6.726776 | 0.4937633 | 3.510963 | 0 | 0 | 0 | 11.21325 | 1.664396 | 1.454039 | 30.27124 | 0 | 0 | 11.21325 | 1.454039 | 0 | 0 | 6.726776 | 3.510963 | 1.664396 | 0 | 30.27124 | 0.4937633 | 0 | 0
2.39 | 175921 | SCIGLASS | 2001 | 111.82 | 9.510635 | 0 | 0 | 0 | 0 | 0 | 11.61273 | 0 | 0 | 32.18305 | 0 | 0 | 11.61273 | 0 | 0 | 0 | 9.510635 | 0 | 0 | 0 | 32.18305 | 0 | 0 | 0
2.42 | 364413 | SCIGLASS | 1984 | 111.79 | 19.31765 | 2.388075 | 0 | 0 | 0 | 0 | 10.38643 | 1.411118 | 0 | 20.05306 | 0 | 0 | 10.38643 | 0 | 0 | 0 | 19.31765 | 0 | 1.411118 | 0 | 20.05306 | 2.388075 | 0 | 0
3.27 | 357923 | SCIGLASS | 2003 | 111.77 | 0 | 0 | 37.77867 | 0 | 0 | 0 | 9.290184 | 0 | 0 | 23.18021 | 0 | 0 | 9.290184 | 0 | 0 | 0 | 0 | 37.77867 | 0 | 0 | 23.18021 | 0 | 0 | 0
2.66 | 357928 | SCIGLASS | 2003 | 111.72 | 0 | 0 | 14.09759 | 0 | 0 | 0 | 11.14822 | 0 | 0 | 33.64613 | 0 | 0 | 11.14822 | 0 | 0 | 0 | 0 | 14.09759 | 0 | 0 | 33.64613 | 0 | 0 | 0
2.53 | 197782 | SCIGLASS | 2002 | 111.71 | 7.40951 | 0.5155013 | 3.582615 | 0.1429392 | 0 | 0 | 9.931207 | 3.298639 | 2.22557 | 28.04624 | 0 | 1.480693 | 9.931207 | 2.22557 | 0 | 1.480693 | 7.40951 | 3.582615 | 3.298639 | 0 | 28.04624 | 0.5155013 | 0 | 0.1429392
2.47 | 164230 | SCIGLASS | 2000 | 111.7 | 0 | 0 | 0 | 5.460276 | 0 | 0 | 13.00626 | 0 | 0 | 35.55328 | 0 | 0 | 13.00626 | 0 | 0 | 0 | 0 | 0 | 0 | 0 | 35.55328 | 0 | 0 | 5.460276
3.53 | 397169 | SCIGLASS | 2007 | 111.7 | 0 | 4.658144 | 44.5946 | 0 | 0 | 0 | 0 | 10.85475 | 0 | 13.51361 | 0 | 0 | 0 | 0 | 0 | 0 | 0 | 44.5946 | 10.85475 | 0 | 13.51361 | 4.658144 | 0 | 0
2.21 | 14980 | SCIGLASS | 1987 | 111.66 | 0 | 2.388075 | 0 | 0 | 0 | 0 | 32.15797 | 0 | 0 | 16.23877 | 0 | 0 | 32.15797 | 0 | 0 | 0 | 0 | 0 | 0 | 0 | 16.23877 | 2.388075 | 0 | 0
2.7 | 152381 | SCIGLASS | 1998 | 111.61 | 0 | 0 | 0 | 0 | 0 | 0 | 10.73481 | 0 | 0 | 30.734 | 0 | 16.84288 | 10.73481 | 0 | 0 | 16.84288 | 0 | 0 | 0 | 0 | 30.734 | 0 | 0 | 0
2.64 | 152380 | SCIGLASS | 1998 | 111.59 | 0 | 0 | 0 | 0 | 0 | 0 | 10.97635 | 0 | 0 | 32.18773 | 0 | 14.14062 | 10.97635 | 0 | 0 | 14.14062 | 0 | 0 | 0 | 0 | 32.18773 | 0 | 0 | 0
2.4 | 160537 | SCIGLASS | 1983 | 111.57 | 5.689445 | 0 | 0 | 0 | 0 | 0 | 11.79853 | 0 | 5.348787 | 31.8839 | 0 | 0 | 11.79853 | 5.348787 | 0 | 0 | 5.689445 | 0 | 0 | 0 | 31.8839 | 0 | 0 | 0
2.71 | 30670 | SCIGLASS | 1987 | 111.55 | 12.14101 | 0 | 0 | 0.05717567 | 0 | 0 | 0 | 22.80704 | 0 | 23.70374 | 0 | 0 | 0 | 0 | 0 | 0 | 12.14101 | 0 | 22.80704 | 0 | 23.70374 | 0 | 0 | 0.05717567
2.56 | 152379 | SCIGLASS | 1998 | 111.54 | 0 | 0 | 0 | 0 | 0 | 0 | 11.23648 | 0 | 0 | 33.80039 | 0 | 11.13481 | 11.23648 | 0 | 0 | 11.13481 | 0 | 0 | 0 | 0 | 33.80039 | 0 | 0 | 0
2.28 | 634 | VERA | 1959 | 111.47 | 4.990834 | 0 | 0 | 0 | 0 | 0 | 9.290184 | 0 | 7.81917 | 33.42176 | 0 | 0 | 9.290184 | 7.81917 | 0 | 0 | 4.990834 | 0 | 0 | 0 | 33.42176 | 0 | 0 | 0
2.72 | 14784 | SCIGLASS | 1984 | 111.39 | 9.574145 | 0 | 0 | 0 | 0 | 0 | 0 | 24.12168 | 0 | 24.91441 | 0 | 0 | 0 | 0 | 0 | 0 | 9.574145 | 0 | 24.12168 | 0 | 24.91441 | 0 | 0 | 0
2.62 | 153150 | SCIGLASS | 1980 | 111.36 | 11.64352 | 0 | 0 | 0 | 0 | 0 | 0 | 22.52964 | 0 | 24.30674 | 0 | 0 | 0 | 0 | 0 | 0 | 11.64352 | 0 | 22.52964 | 0 | 24.30674 | 0 | 0 | 0
2.37 | 187361 | SCIGLASS | 2001 | 111.32 | 8.579154 | 0 | 0 | 0 | 0 | 0 | 11.14822 | 0 | 0 | 33.23946 | 0 | 0 | 11.14822 | 0 | 0 | 0 | 8.579154 | 0 | 0 | 0 | 33.23946 | 0 | 0 | 0
2.33 | 112239 | SCIGLASS | 1990 | 111.29 | 0 | 3.881787 | 0 | 0 | 0 | 0 | 23.22546 | 0 | 0 | 22.80626 | 0 | 0 | 23.22546 | 0 | 0 | 0 | 0 | 0 | 0 | 0 | 22.80626 | 3.881787 | 0 | 0
2.33 | 83735 | SCIGLASS | 1994 | 111.29 | 0 | 3.881787 | 0 | 0 | 0 | 0 | 23.22546 | 0 | 0 | 22.80626 | 0 | 0 | 23.22546 | 0 | 0 | 0 | 0 | 0 | 0 | 0 | 22.80626 | 3.881787 | 0 | 0
2.69 | 164241 | SCIGLASS | 2000 | 111.28 | 0 | 0 | 0 | 21.7482 | 0 | 0 | 12.774 | 0 | 0 | 24.93778 | 0 | 0 | 12.774 | 0 | 0 | 0 | 0 | 0 | 0 | 0 | 24.93778 | 0 | 0 | 21.7482
2.41 | 2303 | SCIGLASS | 1948 | 111.16 | 0 | 0 | 0 | 0 | 0 | 0 | 12.07724 | 0 | 7.893356 | 34.83342 | 0 | 0 | 12.07724 | 7.893356 | 0 | 0 | 0 | 0 | 0 | 0 | 34.83342 | 0 | 0 | 0
2.31 | 152378 | SCIGLASS | 1998 | 111.12 | 0 | 0 | 0 | 0 | 0 | 0 | 12.07724 | 0 | 0 | 39.78826 | 0 | 0 | 12.07724 | 0 | 0 | 0 | 0 | 0 | 0 | 0 | 39.78826 | 0 | 0 | 0
2.48 | 197783 | SCIGLASS | 2002 | 111.11 | 6.351008 | 0.5030796 | 2.686961 | 0 | 0 | 0 | 9.694307 | 3.389095 | 2.22557 | 30.38342 | 0 | 0 | 9.694307 | 2.22557 | 0 | 0 | 6.351008 | 2.686961 | 3.389095 | 0 | 30.38342 | 0.5030796 | 0 | 0
2.45 | 8372 | SCIGLASS | 1934 | 111.07 | 0 | 0 | 0 | 7.218428 | 0 | 0 | 12.15156 | 0 | 0 | 34.96898 | 0 | 0 | 12.15156 | 0 | 0 | 0 | 0 | 0 | 0 | 0 | 34.96898 | 0 | 0 | 7.218428
2.45 | 510 | SCIGLASS | 1934 | 111.02 | 0 | 0 | 0 | 7.146959 | 0 | 0 | 12.08653 | 0 | 0 | 35.05779 | 0 | 0 | 12.08653 | 0 | 0 | 0 | 0 | 0 | 0 | 0 | 35.05779 | 0 | 0 | 7.146959
2.71 | 6123 | VERA | 1990 | 110.98 | 5.5095 | 0 | 0 | 23.76364 | 0 | 5.097107 | 0 | 2.918723 | 0 | 26.33541 | 0 | 0 | 0 | 0 | 0 | 0 | 5.5095 | 0 | 2.918723 | 5.097107 | 26.33541 | 0 | 0 | 23.76364
2.33 | 68323 | SCIGLASS | 2006 | 110.92 | 3.752387 | 0 | 0 | 0 | 0 | 0 | 11.28757 | 0 | 0 | 37.17528 | 0 | 0 | 11.28757 | 0 | 0 | 0 | 3.752387 | 0 | 0 | 0 | 37.17528 | 0 | 0 | 0
2.55 | 14555 | SCIGLASS | 1986 | 110.9 | 0 | 0 | 0 | 0 | 0 | 0 | 11.61273 | 0 | 21.68447 | 26.48967 | 0 | 0 | 11.61273 | 21.68447 | 0 | 0 | 0 | 0 | 0 | 0 | 26.48967 | 0 | 0 | 0
2.69 | 152385 | SCIGLASS | 1998 | 110.82 | 0 | 0 | 0 | 0 | 0 | 0 | 9.912627 | 0 | 0 | 31.28558 | 0 | 16.69481 | 9.912627 | 0 | 0 | 16.69481 | 0 | 0 | 0 | 0 | 31.28558 | 0 | 0 | 0
2.63 | 152384 | SCIGLASS | 1998 | 110.8 | 0 | 0 | 0 | 0 | 0 | 0 | 10.13559 | 0 | 0 | 32.74865 | 0 | 14.00735 | 10.13559 | 0 | 0 | 14.00735 | 0 | 0 | 0 | 0 | 32.74865 | 0 | 0 | 0
3.65 | 397168 | SCIGLASS | 2007 | 110.79 | 0 | 3.105429 | 44.85434 | 0 | 0 | 0 | 0 | 10.85475 | 0 | 15.28987 | 0 | 0 | 0 | 0 | 0 | 0 | 0 | 44.85434 | 10.85475 | 0 | 15.28987 | 3.105429 | 0 | 0
2.33 | 119833 | SCIGLASS | 1998 | 110.77 | 0 | 0 | 0 | 0 | 0 | 0 | 11.61273 | 0 | 0 | 40.09209 | 0 | 0 | 11.61273 | 0 | 0 | 0 | 0 | 0 | 0 | 0 | 40.09209 | 0 | 0 | 0
2.3 | 120583 | SCIGLASS | 1994 | 110.77 | 0 | 0 | 0 | 0 | 0 | 0 | 11.61273 | 0 | 0 | 40.09209 | 0 | 0 | 11.61273 | 0 | 0 | 0 | 0 | 0 | 0 | 0 | 40.09209 | 0 | 0 | 0
2.29 | 151936 | SCIGLASS | 1999 | 110.77 | 0 | 0 | 0 | 0 | 0 | 0 | 11.61273 | 0 | 0 | 40.09209 | 0 | 0 | 11.61273 | 0 | 0 | 0 | 0 | 0 | 0 | 0 | 40.09209 | 0 | 0 | 0
2.3 | 164218 | SCIGLASS | 2000 | 110.77 | 0 | 0 | 0 | 0 | 0 | 0 | 11.61273 | 0 | 0 | 40.09209 | 0 | 0 | 11.61273 | 0 | 0 | 0 | 0 | 0 | 0 | 0 | 40.09209 | 0 | 0 | 0
2.3 | 357943 | SCIGLASS | 2003 | 110.77 | 0 | 0 | 0 | 0 | 0 | 0 | 11.61273 | 0 | 0 | 40.09209 | 0 | 0 | 11.61273 | 0 | 0 | 0 | 0 | 0 | 0 | 0 | 40.09209 | 0 | 0 | 0
2.3 | 9468 | SCIGLASS | 1972 | 110.77 | 0 | 0 | 0 | 0 | 0 | 0 | 11.61273 | 0 | 0 | 40.09209 | 0 | 0 | 11.61273 | 0 | 0 | 0 | 0 | 0 | 0 | 0 | 40.09209 | 0 | 0 | 0
2.55 | 152383 | SCIGLASS | 1998 | 110.76 | 0 | 0 | 0 | 0 | 0 | 0 | 10.36785 | 0 | 0 | 34.38001 | 0 | 11.02376 | 10.36785 | 0 | 0 | 11.02376 | 0 | 0 | 0 | 0 | 34.38001 | 0 | 0 | 0
2.38 | 377581 | SCIGLASS | 2006 | 110.66 | 0 | 0 | 0 | 0 | 0 | 0 | 11.4548 | 0 | 0 | 40.1996 | 0 | 0 | 11.4548 | 0 | 0 | 0 | 0 | 0 | 0 | 0 | 40.1996 | 0 | 0 | 0
2.51 | 197777 | SCIGLASS | 2002 | 110.53 | 6.880259 | 0.5186067 | 2.686961 | 0 | 0 | 0 | 9.06722 | 2.617202 | 3.709284 | 28.98111 | 0 | 1.480693 | 9.06722 | 3.709284 | 0 | 1.480693 | 6.880259 | 2.686961 | 2.617202 | 0 | 28.98111 | 0.5186067 | 0 | 0
2.66 | 164240 | SCIGLASS | 2000 | 110.49 | 0 | 0 | 0 | 19.43973 | 0 | 0 | 11.61273 | 0 | 0 | 27.24692 | 0 | 0 | 11.61273 | 0 | 0 | 0 | 0 | 0 | 0 | 0 | 27.24692 | 0 | 0 | 19.43973
2.53 | 426474 | SCIGLASS | 2005 | 110.45 | 5.292507 | 5.909632 | 2.686961 | 10.00574 | 0 | 0 | 16.48079 | 2.375985 | 0 | 11.68593 | 0 | 0 | 16.48079 | 0 | 0 | 0 | 5.292507 | 2.686961 | 2.375985 | 0 | 11.68593 | 5.909632 | 0 | 10.00574
2.3 | 152382 | SCIGLASS | 1998 | 110.42 | 0 | 0 | 0 | 0 | 0 | 0 | 11.14822 | 0 | 0 | 40.39593 | 0 | 0 | 11.14822 | 0 | 0 | 0 | 0 | 0 | 0 | 0 | 40.39593 | 0 | 0 | 0
2.66 | 14782 | SCIGLASS | 1984 | 110.39 | 9.404785 | 0 | 0 | 0 | 0 | 0 | 0 | 21.10647 | 0 | 26.93373 | 0 | 0 | 0 | 0 | 0 | 0 | 9.404785 | 0 | 21.10647 | 0 | 26.93373 | 0 | 0 | 0
2.44 | 164229 | SCIGLASS | 2000 | 110.35 | 0 | 0 | 0 | 4.566907 | 0 | 0 | 11.14822 | 0 | 0 | 37.37628 | 0 | 0 | 11.14822 | 0 | 0 | 0 | 0 | 0 | 0 | 0 | 37.37628 | 0 | 0 | 4.566907
2.38 | 187362 | SCIGLASS | 2001 | 110.32 | 11.019 | 0 | 0 | 0 | 0 | 0 | 9.754694 | 0 | 0 | 32.01945 | 0 | 0 | 9.754694 | 0 | 0 | 0 | 11.019 | 0 | 0 | 0 | 32.01945 | 0 | 0 | 0
2.67 | 14783 | SCIGLASS | 1984 | 110.28 | 4.969664 | 0 | 0 | 0 | 0 | 0 | 0 | 24.12168 | 0 | 28.46225 | 0 | 0 | 0 | 0 | 0 | 0 | 4.969664 | 0 | 24.12168 | 0 | 28.46225 | 0 | 0 | 0
2.35 | 112234 | SCIGLASS | 1990 | 110.22 | 0 | 4.434553 | 0 | 0 | 0 | 0 | 19.90422 | 0 | 0 | 24.81624 | 0 | 0 | 19.90422 | 0 | 0 | 0 | 0 | 0 | 0 | 0 | 24.81624 | 4.434553 | 0 | 0
2.34 | 83734 | SCIGLASS | 1994 | 110.22 | 0 | 4.434553 | 0 | 0 | 0 | 0 | 19.90422 | 0 | 0 | 24.81624 | 0 | 0 | 19.90422 | 0 | 0 | 0 | 0 | 0 | 0 | 0 | 24.81624 | 4.434553 | 0 | 0
2.46 | 401942 | SCIGLASS | 2002 | 110.19 | 2.640961 | 0 | 0 | 2.994576 | 0 | 0.1411251 | 10.11701 | 1.29654 | 9.6293 | 29.88326 | 0 | 0 | 10.11701 | 9.6293 | 0 | 0 | 2.640961 | 0 | 1.29654 | 0.1411251 | 29.88326 | 0 | 0 | 2.994576
3.17 | 357922 | SCIGLASS | 2003 | 110.13 | 0 | 0 | 33.78406 | 0 | 0 | 0 | 8.128911 | 0 | 0 | 25.66698 | 0 | 0 | 8.128911 | 0 | 0 | 0 | 0 | 33.78406 | 0 | 0 | 25.66698 | 0 | 0 | 0
3.11 | 437946 | SCIGLASS | 2009 | 110.13 | 0 | 9.161017 | 28.42805 | 0 | 0 | 0 | 7.106991 | 0 | 6.468991 | 11.62516 | 0 | 0 | 7.106991 | 6.468991 | 0 | 0 | 0 | 28.42805 | 0 | 0 | 11.62516 | 9.161017 | 0 | 0
2.19 | 14981 | SCIGLASS | 1987 | 110.12 | 0 | 3.105429 | 0 | 0 | 0 | 0 | 32.51565 | 0 | 0 | 14.07921 | 0 | 0 | 32.51565 | 0 | 0 | 0 | 0 | 0 | 0 | 0 | 14.07921 | 3.105429 | 0 | 0
3.55 | 178801 | SCIGLASS | 1999 | 110.1 | 3.307817 | 0 | 42.10468 | 0 | 0 | 0 | 0 | 12.06084 | 0 | 17.22039 | 0 | 0 | 0 | 0 | 0 | 0 | 3.307817 | 42.10468 | 12.06084 | 0 | 17.22039 | 0 | 0 | 0
2.62 | 30669 | SCIGLASS | 1987 | 110.09 | 9.764675 | 0 | 0 | 0.09291046 | 0 | 0 | 0 | 20.0632 | 0 | 27.22355 | 0 | 0 | 0 | 0 | 0 | 0 | 9.764675 | 0 | 20.0632 | 0 | 27.22355 | 0 | 0 | 0.09291046
2.29 | 35571 | SCIGLASS | 1994 | 110.08 | 0 | 0 | 0 | 0 | 0 | 0 | 10.71623 | 0 | 0 | 40.67172 | 0 | 0 | 10.71623 | 0 | 0 | 0 | 0 | 0 | 0 | 0 | 40.67172 | 0 | 0 | 0
2.31 | 440361 | SCIGLASS | 2010 | 110.05 | 0 | 0 | 0 | 0 | 0 | 0 | 10.66513 | 0 | 0 | 40.70911 | 0 | 0 | 10.66513 | 0 | 0 | 0 | 0 | 0 | 0 | 0 | 40.70911 | 0 | 0 | 0
2.68 | 152389 | SCIGLASS | 1998 | 110 | 0 | 0 | 0 | 0 | 0 | 0 | 9.0858 | 0 | 0 | 31.8278 | 0 | 16.54674 | 9.0858 | 0 | 0 | 16.54674 | 0 | 0 | 0 | 0 | 31.8278 | 0 | 0 | 0
2.62 | 152388 | SCIGLASS | 1998 | 109.99 | 0 | 0 | 0 | 0 | 0 | 0 | 9.290184 | 0 | 0 | 33.30023 | 0 | 13.88149 | 9.290184 | 0 | 0 | 13.88149 | 0 | 0 | 0 | 0 | 33.30023 | 0 | 0 | 0
2.45 | 511 | SCIGLASS | 1934 | 109.97 | 0 | 0 | 0 | 7.146959 | 0 | 0 | 10.66978 | 0 | 1.483713 | 35.05779 | 0 | 0 | 10.66978 | 1.483713 | 0 | 0 | 0 | 0 | 0 | 0 | 35.05779 | 0 | 0 | 7.146959
2.54 | 152387 | SCIGLASS | 1998 | 109.96 | 0 | 0 | 0 | 0 | 0 | 0 | 9.503859 | 0 | 0 | 34.94561 | 0 | 10.91271 | 9.503859 | 0 | 0 | 10.91271 | 0 | 0 | 0 | 0 | 34.94561 | 0 | 0 | 0
2.51 | 401941 | SCIGLASS | 2002 | 109.95 | 2.11171 | 0 | 0 | 4.423967 | 0 | 0.1411251 | 9.229798 | 2.906662 | 8.887444 | 29.41583 | 0 | 0 | 9.229798 | 8.887444 | 0 | 0 | 2.11171 | 0 | 2.906662 | 0.1411251 | 29.41583 | 0 | 0 | 4.423967
3.39 | 397167 | SCIGLASS | 2007 | 109.92 | 0 | 1.552715 | 45.11408 | 0 | 0 | 0 | 0 | 10.85475 | 0 | 17.08483 | 0 | 0 | 0 | 0 | 0 | 0 | 0 | 45.11408 | 10.85475 | 0 | 17.08483 | 1.552715 | 0 | 0
2.56 | 357927 | SCIGLASS | 2003 | 109.81 | 0 | 0 | 11.68828 | 0 | 0 | 0 | 9.290184 | 0 | 0 | 35.88048 | 0 | 0 | 9.290184 | 0 | 0 | 0 | 0 | 11.68828 | 0 | 0 | 35.88048 | 0 | 0 | 0
2.54 | 426470 | SCIGLASS | 2005 | 109.72 | 5.292507 | 4.248228 | 0 | 14.29392 | 0 | 0 | 13.98637 | 2.369955 | 0 | 14.95799 | 0 | 0 | 13.98637 | 0 | 0 | 0 | 5.292507 | 0 | 2.369955 | 0 | 14.95799 | 4.248228 | 0 | 14.29392
2.28 | 152386 | SCIGLASS | 1998 | 109.69 | 0 | 0 | 0 | 0 | 0 | 0 | 10.2192 | 0 | 0 | 40.98957 | 0 | 0 | 10.2192 | 0 | 0 | 0 | 0 | 0 | 0 | 0 | 40.98957 | 0 | 0 | 0
2.5 | 188587 | SCIGLASS | 1999 | 109.44 | 0.6351008 | 0 | 0 | 0 | 0 | 0 | 13.45219 | 5.970115 | 0.7047639 | 31.98673 | 0 | 0 | 13.45219 | 0.7047639 | 0 | 0 | 0.6351008 | 0 | 5.970115 | 0 | 31.98673 | 0 | 0 | 0
2.49 | 401949 | SCIGLASS | 2002 | 109.4 | 4.757964 | 0 | 0 | 1.136366 | 0 | 0.1411251 | 8.714193 | 1.676456 | 8.293958 | 30.81814 | 0 | 0 | 8.714193 | 8.293958 | 0 | 0 | 4.757964 | 0 | 1.676456 | 0.1411251 | 30.81814 | 0 | 0 | 1.136366
2.5 | 153152 | SCIGLASS | 1980 | 109.29 | 8.997262 | 0 | 0 | 0 | 0 | 0 | 0 | 18.26614 | 0 | 28.98111 | 0 | 0 | 0 | 0 | 0 | 0 | 8.997262 | 0 | 18.26614 | 0 | 28.98111 | 0 | 0 | 0
2.61 | 14819 | SCIGLASS | 1984 | 109.26 | 9.24601 | 0 | 0 | 0 | 0 | 0 | 0 | 18.09126 | 0 | 28.88295 | 0 | 0 | 0 | 0 | 0 | 0 | 9.24601 | 0 | 18.09126 | 0 | 28.88295 | 0 | 0 | 0
2.6 | 63285 | SCIGLASS | 1987 | 109.26 | 9.24601 | 0 | 0 | 0 | 0 | 0 | 0 | 18.09126 | 0 | 28.88295 | 0 | 0 | 0 | 0 | 0 | 0 | 9.24601 | 0 | 18.09126 | 0 | 28.88295 | 0 | 0 | 0
2.72 | 362154 | SCIGLASS | 1998 | 109.17 | 17.77753 | 0 | 0 | 3.137515 | 0 | 0 | 0 | 15.07605 | 0 | 21.59093 | 0 | 0 | 0 | 0 | 0 | 0 | 17.77753 | 0 | 15.07605 | 0 | 21.59093 | 0 | 0 | 3.137515
2.38 | 187363 | SCIGLASS | 2001 | 109.17 | 13.28419 | 0 | 0 | 0 | 0 | 0 | 8.361166 | 0 | 0 | 30.88358 | 0 | 0 | 8.361166 | 0 | 0 | 0 | 13.28419 | 0 | 0 | 0 | 30.88358 | 0 | 0 | 0
2.4 | 166713 | SCIGLASS | 1996 | 109.15 | 0.5292507 | 0 | 0 | 0 | 0 | 0 | 8.416907 | 2.430259 | 5.934854 | 36.46011 | 0 | 0 | 8.416907 | 5.934854 | 0 | 0 | 0.5292507 | 0 | 2.430259 | 0 | 36.46011 | 0 | 0 | 0
2.74 | 172842 | SCIGLASS | 1984 | 109.13 | 6.795579 | 0 | 0 | 0 | 0 | 0 | 0 | 16.57762 | 0 | 28.30333 | 0 | 6.107858 | 0 | 0 | 0 | 6.107858 | 6.795579 | 0 | 16.57762 | 0 | 28.30333 | 0 | 0 | 0
2.48 | 426469 | SCIGLASS | 2005 | 109.13 | 6.351008 | 7.043114 | 0 | 10.00574 | 0 | 0 | 16.36466 | 3.147879 | 0 | 9.348745 | 0 | 0 | 16.36466 | 0 | 0 | 0 | 6.351008 | 0 | 3.147879 | 0 | 9.348745 | 7.043114 | 0 | 10.00574
3.15 | 397166 | SCIGLASS | 2007 | 109.11 | 0 | 0 | 45.38277 | 0 | 0 | 0 | 0 | 10.85475 | 0 | 18.90316 | 0 | 0 | 0 | 0 | 0 | 0 | 0 | 45.38277 | 10.85475 | 0 | 18.90316 | 0 | 0 | 0
3.64 | 422684 | SCIGLASS | 2009 | 109.09 | 0 | 0 | 47.60399 | 0 | 0 | 0 | 6.633192 | 0 | 0 | 19.47344 | 0 | 0 | 6.633192 | 0 | 0 | 0 | 0 | 47.60399 | 0 | 0 | 19.47344 | 0 | 0 | 0
2.46 | 401946 | SCIGLASS | 2002 | 109.08 | 4.228713 | 0 | 0 | 0.8504881 | 0 | 0.1411251 | 8.728128 | 0.9226541 | 10.74209 | 30.3507 | 0 | 0 | 8.728128 | 10.74209 | 0 | 0 | 4.228713 | 0 | 0.9226541 | 0.1411251 | 30.3507 | 0 | 0 | 0.8504881
2.44 | 160536 | SCIGLASS | 1983 | 109.07 | 5.48833 | 0 | 0 | 0 | 0 | 0 | 8.872126 | 0 | 10.24504 | 30.7527 | 0 | 0 | 8.872126 | 10.24504 | 0 | 0 | 5.48833 | 0 | 0 | 0 | 30.7527 | 0 | 0 | 0
2.72 | 362155 | SCIGLASS | 1998 | 109.02 | 17.10009 | 0 | 0 | 6.346499 | 0 | 0 | 0 | 15.07605 | 0 | 20.02034 | 0 | 0 | 0 | 0 | 0 | 0 | 17.10009 | 0 | 15.07605 | 0 | 20.02034 | 0 | 0 | 6.346499
2.44 | 466078 | SCIGLASS | 2012 | 109.01 | 0 | 0 | 0 | 0 | 0 | 0 | 9.290184 | 0 | 16.89208 | 30.96304 | 0 | 0 | 9.290184 | 16.89208 | 0 | 0 | 0 | 0 | 0 | 0 | 30.96304 | 0 | 0 | 0
2.27 | 120582 | SCIGLASS | 1994 | 108.94 | 0 | 0 | 0 | 0 | 0 | 0 | 9.290184 | 0 | 0 | 41.57387 | 0 | 0 | 9.290184 | 0 | 0 | 0 | 0 | 0 | 0 | 0 | 41.57387 | 0 | 0 | 0
2.28 | 151930 | SCIGLASS | 1999 | 108.94 | 0 | 0 | 0 | 0 | 0 | 0 | 9.290184 | 0 | 0 | 41.57387 | 0 | 0 | 9.290184 | 0 | 0 | 0 | 0 | 0 | 0 | 0 | 41.57387 | 0 | 0 | 0
2.27 | 164217 | SCIGLASS | 2000 | 108.94 | 0 | 0 | 0 | 0 | 0 | 0 | 9.290184 | 0 | 0 | 41.57387 | 0 | 0 | 9.290184 | 0 | 0 | 0 | 0 | 0 | 0 | 0 | 41.57387 | 0 | 0 | 0
2.29 | 3418 | SCIGLASS | 1972 | 108.94 | 0 | 0 | 0 | 0 | 0 | 0 | 9.290184 | 0 | 0 | 41.57387 | 0 | 0 | 9.290184 | 0 | 0 | 0 | 0 | 0 | 0 | 0 | 41.57387 | 0 | 0 | 0
2.28 | 357941 | SCIGLASS | 2003 | 108.94 | 0 | 0 | 0 | 0 | 0 | 0 | 9.290184 | 0 | 0 | 41.57387 | 0 | 0 | 9.290184 | 0 | 0 | 0 | 0 | 0 | 0 | 0 | 41.57387 | 0 | 0 | 0
2.29 | 9651 | SCIGLASS | 1973 | 108.94 | 0 | 0 | 0 | 0 | 0 | 0 | 9.290184 | 0 | 0 | 41.57387 | 0 | 0 | 9.290184 | 0 | 0 | 0 | 0 | 0 | 0 | 0 | 41.57387 | 0 | 0 | 0
2.29 | 9651 | SCIGLASS | 1973 | 108.94 | 0 | 0 | 0 | 0 | 0 | 0 | 9.290184 | 0 | 0 | 41.57387 | 0 | 0 | 9.290184 | 0 | 0 | 0 | 0 | 0 | 0 | 0 | 41.57387 | 0 | 0 | 0
2.39 | 164228 | SCIGLASS | 2000 | 108.89 | 0 | 0 | 0 | 3.716418 | 0 | 0 | 9.290184 | 0 | 0 | 39.11982 | 0 | 0 | 9.290184 | 0 | 0 | 0 | 0 | 0 | 0 | 0 | 39.11982 | 0 | 0 | 3.716418
2.49 | 401950 | SCIGLASS | 2002 | 108.84 | 3.964088 | 0 | 0 | 0.8504881 | 0 | 0.1494266 | 8.379746 | 0.9286845 | 10.37116 | 30.11698 | 1.682723 | 0 | 8.379746 | 10.37116 | 1.682723 | 0 | 3.964088 | 0 | 0.9286845 | 0.1494266 | 30.11698 | 0 | 0 | 0.8504881
2.56 | 30668 | SCIGLASS | 1987 | 108.84 | 8.785562 | 0 | 0 | 0.4502584 | 0 | 0 | 0 | 17.26509 | 0 | 29.4392 | 0 | 0 | 0 | 0 | 0 | 0 | 8.785562 | 0 | 17.26509 | 0 | 29.4392 | 0 | 0 | 0.4502584
2.46 | 512 | SCIGLASS | 1934 | 108.79 | 0 | 0 | 0 | 7.146959 | 0 | 0 | 9.192637 | 0 | 2.967427 | 35.05779 | 0 | 0 | 9.192637 | 2.967427 | 0 | 0 | 0 | 0 | 0 | 0 | 35.05779 | 0 | 0 | 7.146959
2.62 | 164238 | SCIGLASS | 2000 | 108.77 | 0 | 0 | 0 | 15.05149 | 0 | 0 | 9.290184 | 0 | 0 | 31.65018 | 0 | 0 | 9.290184 | 0 | 0 | 0 | 0 | 0 | 0 | 0 | 31.65018 | 0 | 0 | 15.05149
3.78 | 421762 | SCIGLASS | 2008 | 108.73 | 0 | 9.701362 | 51.15974 | 0 | 0 | 0 | 0 | 0 | 0 | 9.521697 | 0 | 0 | 0 | 0 | 0 | 0 | 0 | 51.15974 | 0 | 0 | 9.521697 | 9.701362 | 0 | 0
2.42 | 401945 | SCIGLASS | 2002 | 108.73 | 2.799736 | 0 | 0 | 0.8504881 | 0 | 0.1411251 | 8.663097 | 0.4944943 | 12.96766 | 30.44419 | 0 | 0 | 8.663097 | 12.96766 | 0 | 0 | 2.799736 | 0 | 0.4944943 | 0.1411251 | 30.44419 | 0 | 0 | 0.8504881
3.73 | 310032 | SCIGLASS | 2003 | 108.72 | 0 | 10.3504 | 48.51756 | 0 | 0 | 0 | 0 | 0 | 0 | 9.919019 | 0 | 0 | 0 | 0 | 0 | 0 | 0 | 48.51756 | 0 | 0 | 9.919019 | 10.3504 | 0 | 0
2.36 | 430029 | SCIGLASS | 2008 | 108.65 | 2.572158 | 0 | 0 | 0 | 0 | 2.183289 | 10.66513 | 0 | 0 | 36.55359 | 0 | 0 | 10.66513 | 0 | 0 | 0 | 2.572158 | 0 | 0 | 2.183289 | 36.55359 | 0 | 0 | 0
2.36 | 440360 | SCIGLASS | 2010 | 108.65 | 2.572158 | 0 | 0 | 0 | 0 | 2.183289 | 10.66513 | 0 | 0 | 36.55359 | 0 | 0 | 10.66513 | 0 | 0 | 0 | 2.572158 | 0 | 0 | 2.183289 | 36.55359 | 0 | 0 | 0
2.36 | 460620 | SCIGLASS | 2012 | 108.65 | 2.572158 | 0 | 0 | 0 | 0 | 2.183289 | 10.66513 | 0 | 0 | 36.55359 | 0 | 0 | 10.66513 | 0 | 0 | 0 | 2.572158 | 0 | 0 | 2.183289 | 36.55359 | 0 | 0 | 0
2.38 | 413170 | SCIGLASS | 1991 | 108.62 | 14.49618 | 0 | 0 | 0 | 0 | 0 | 7.738724 | 0 | 0 | 30.18242 | 0 | 0 | 7.738724 | 0 | 0 | 0 | 14.49618 | 0 | 0 | 0 | 30.18242 | 0 | 0 | 0
2.37 | 421303 | SCIGLASS | 2007 | 108.62 | 14.49618 | 0 | 0 | 0 | 0 | 0 | 7.738724 | 0 | 0 | 30.18242 | 0 | 0 | 7.738724 | 0 | 0 | 0 | 14.49618 | 0 | 0 | 0 | 30.18242 | 0 | 0 | 0
2.37 | 2300 | SCIGLASS | 1948 | 108.56 | 0 | 0 | 0 | 0 | 0 | 0 | 8.825675 | 0 | 5.059463 | 38.67576 | 0 | 0 | 8.825675 | 5.059463 | 0 | 0 | 0 | 0 | 0 | 0 | 38.67576 | 0 | 0 | 0
3.09 | 357921 | SCIGLASS | 2003 | 108.55 | 0 | 0 | 29.61927 | 0 | 0 | 0 | 6.967638 | 0 | 0 | 28.27061 | 0 | 0 | 6.967638 | 0 | 0 | 0 | 0 | 29.61927 | 0 | 0 | 28.27061 | 0 | 0 | 0
2.38 | 187364 | SCIGLASS | 2001 | 108.54 | 14.35857 | 0 | 0 | 0 | 0 | 0 | 7.664402 | 0 | 0 | 30.34135 | 0 | 0 | 7.664402 | 0 | 0 | 0 | 14.35857 | 0 | 0 | 0 | 30.34135 | 0 | 0 | 0
2.6 | 189324 | SCIGLASS | 1996 | 108.43 | 18.44968 | 0 | 0 | 0 | 0 | 0 | 0 | 13.39959 | 0 | 24.0029 | 0 | 0 | 0 | 0 | 0 | 0 | 18.44968 | 0 | 13.39959 | 0 | 24.0029 | 0 | 0 | 0
2.59 | 375501 | SCIGLASS | 1989 | 108.43 | 18.44968 | 0 | 0 | 0 | 0 | 0 | 0 | 13.39959 | 0 | 24.0029 | 0 | 0 | 0 | 0 | 0 | 0 | 18.44968 | 0 | 13.39959 | 0 | 24.0029 | 0 | 0 | 0
2.64 | 40510 | SCIGLASS | 1989 | 108.43 | 18.44968 | 0 | 0 | 0 | 0 | 0 | 0 | 13.39959 | 0 | 24.0029 | 0 | 0 | 0 | 0 | 0 | 0 | 18.44968 | 0 | 13.39959 | 0 | 24.0029 | 0 | 0 | 0
2.14 | 14982 | SCIGLASS | 1987 | 108.43 | 0 | 3.881787 | 0 | 0 | 0 | 0 | 32.90119 | 0 | 0 | 11.73268 | 0 | 0 | 32.90119 | 0 | 0 | 0 | 0 | 0 | 0 | 0 | 11.73268 | 3.881787 | 0 | 0
2.46 | 151036 | SCIGLASS | 1974 | 108.42 | 10.86552 | 0 | 0 | 0 | 0 | 0 | 3.437368 | 8.623499 | 0 | 30.93967 | 0 | 0 | 3.437368 | 0 | 0 | 0 | 10.86552 | 0 | 8.623499 | 0 | 30.93967 | 0 | 0 | 0
2.36 | 142470 | SCIGLASS | 1980 | 108.38 | 11.18307 | 1.397443 | 0 | 0 | 0 | 0 | 8.361166 | 0 | 0 | 30.26656 | 0 | 0 | 8.361166 | 0 | 0 | 0 | 11.18307 | 0 | 0 | 0 | 30.26656 | 1.397443 | 0 | 0
2.37 | 460621 | SCIGLASS | 2012 | 108.35 | 2.561573 | 0 | 0 | 0 | 0 | 2.598363 | 10.66513 | 0 | 0 | 36.18899 | 0 | 0 | 10.66513 | 0 | 0 | 0 | 2.561573 | 0 | 0 | 2.598363 | 36.18899 | 0 | 0 | 0
2.44 | 519 | SCIGLASS | 1934 | 108.3 | 0 | 0 | 0 | 7.146959 | 0 | 1.419553 | 10.02875 | 0 | 0 | 35.05779 | 0 | 0 | 10.02875 | 0 | 0 | 0 | 0 | 0 | 0 | 1.419553 | 35.05779 | 0 | 0 | 7.146959
2.39 | 166712 | SCIGLASS | 1996 | 108.26 | 0.5292507 | 0 | 0 | 0 | 0 | 0 | 7.682982 | 1.640274 | 7.047639 | 36.69382 | 0 | 0 | 7.682982 | 7.047639 | 0 | 0 | 0.5292507 | 0 | 1.640274 | 0 | 36.69382 | 0 | 0 | 0
2.62 | 440431 | SCIGLASS | 2010 | 108.25 | 18.73547 | 0 | 0 | 0 | 0 | 0 | 0 | 13.00761 | 0 | 23.97018 | 0 | 0 | 0 | 0 | 0 | 0 | 18.73547 | 0 | 13.00761 | 0 | 23.97018 | 0 | 0 | 0
2.38 | 112218 | SCIGLASS | 1990 | 108.2 | 0 | 5.173646 | 0 | 0 | 0 | 0 | 15.48209 | 0 | 0 | 27.20952 | 0 | 0 | 15.48209 | 0 | 0 | 0 | 0 | 0 | 0 | 0 | 27.20952 | 5.173646 | 0 | 0
2.38 | 83733 | SCIGLASS | 1994 | 108.2 | 0 | 5.173646 | 0 | 0 | 0 | 0 | 15.48209 | 0 | 0 | 27.20952 | 0 | 0 | 15.48209 | 0 | 0 | 0 | 0 | 0 | 0 | 0 | 27.20952 | 5.173646 | 0 | 0
2.46 | 401948 | SCIGLASS | 2002 | 108.19 | 3.964088 | 0 | 0 | 0.8504881 | 0 | 0.1494266 | 7.933817 | 0.5065552 | 11.85487 | 30.58442 | 0 | 0 | 7.933817 | 11.85487 | 0 | 0 | 3.964088 | 0 | 0.5065552 | 0.1494266 | 30.58442 | 0 | 0 | 0.8504881
2.45 | 401107 | SCIGLASS | 2005 | 108.16 | 6.880259 | 0 | 0 | 0 | 0 | 0 | 7.506469 | 0 | 3.709284 | 31.78573 | 0 | 4.442078 | 7.506469 | 3.709284 | 0 | 4.442078 | 6.880259 | 0 | 0 | 0 | 31.78573 | 0 | 0 | 0
2.41 | 3749 | SCIGLASS | 1966 | 108.15 | 0 | 0 | 0 | 0 | 0 | 0 | 0 | 19.53856 | 9.043233 | 29.71031 | 0 | 0 | 0 | 9.043233 | 0 | 0 | 0 | 0 | 19.53856 | 0 | 29.71031 | 0 | 0 | 0
2.38 | 153019 | SCIGLASS | 1980 | 108.13 | 11.64352 | 0 | 0 | 0 | 0 | 0 | 0 | 14.5514 | 0 | 28.98111 | 0 | 0 | 0 | 0 | 0 | 0 | 11.64352 | 0 | 14.5514 | 0 | 28.98111 | 0 | 0 | 0
3.54 | 310031 | SCIGLASS | 2003 | 108.11 | 0 | 11.08949 | 43.52877 | 0 | 0 | 0 | 0 | 0 | 0 | 11.12501 | 0 | 0 | 0 | 0 | 0 | 0 | 0 | 43.52877 | 0 | 0 | 11.12501 | 11.08949 | 0 | 0
2.37 | 460622 | SCIGLASS | 2012 | 108.06 | 2.556281 | 0 | 0 | 0 | 0 | 3.013436 | 10.66513 | 0 | 0 | 35.82439 | 0 | 0 | 10.66513 | 0 | 0 | 0 | 2.556281 | 0 | 0 | 3.013436 | 35.82439 | 0 | 0 | 0
2.55 | 401951 | SCIGLASS | 2002 | 108.05 | 4.757964 | 0 | 1.782351 | 1.565184 | 0 | 0.1494266 | 7.199893 | 1.380966 | 8.145587 | 30.81814 | 0 | 0 | 7.199893 | 8.145587 | 0 | 0 | 4.757964 | 1.782351 | 1.380966 | 0.1494266 | 30.81814 | 0 | 0 | 1.565184
3.64 | 371702 | SCIGLASS | 2004 | 108.04 | 3.090824 | 0 | 47.24573 | 0 | 0 | 0 | 0 | 9.045628 | 0 | 16.10321 | 0 | 0 | 0 | 0 | 0 | 0 | 3.090824 | 47.24573 | 9.045628 | 0 | 16.10321 | 0 | 0 | 0
2.45 | 2302 | SCIGLASS | 1948 | 108.01 | 0 | 0 | 0 | 0 | 0 | 0 | 8.128911 | 0 | 14.59232 | 33.11326 | 0 | 0 | 8.128911 | 14.59232 | 0 | 0 | 0 | 0 | 0 | 0 | 33.11326 | 0 | 0 | 0
3.23 | 422680 | SCIGLASS | 2009 | 108.01 | 0 | 0 | 0 | 0 | 0 | 0 | 6.633192 | 0 | 0 | 23.52612 | 36.69859 | 0 | 6.633192 | 0 | 36.69859 | 0 | 0 | 0 | 0 | 0 | 23.52612 | 0 | 0 | 0
2.55 | 14781 | SCIGLASS | 1984 | 108 | 9.092527 | 0 | 0 | 0 | 0 | 0 | 0 | 15.07605 | 0 | 30.76672 | 0 | 0 | 0 | 0 | 0 | 0 | 9.092527 | 0 | 15.07605 | 0 | 30.76672 | 0 | 0 | 0
2.52 | 426471 | SCIGLASS | 2005 | 107.96 | 6.351008 | 7.33813 | 0 | 10.72044 | 0 | 0 | 12.78794 | 4.100685 | 2.22557 | 9.348745 | 0 | 0 | 12.78794 | 2.22557 | 0 | 0 | 6.351008 | 0 | 4.100685 | 0 | 9.348745 | 7.33813 | 0 | 10.72044
2.51 | 401943 | SCIGLASS | 2002 | 107.93 | 5.287215 | 0 | 0 | 1.565184 | 0 | 0.1494266 | 7.144152 | 1.374935 | 8.145587 | 31.28558 | 0 | 0 | 7.144152 | 8.145587 | 0 | 0 | 5.287215 | 0 | 1.374935 | 0.1494266 | 31.28558 | 0 | 0 | 1.565184
2.47 | 416458 | SCIGLASS | 2008 | 107.93 | 10.58501 | 0 | 0 | 0 | 0 | 0 | 0 | 14.43079 | 0 | 29.91598 | 0 | 0 | 0 | 0 | 0 | 0 | 10.58501 | 0 | 14.43079 | 0 | 29.91598 | 0 | 0 | 0
2.53 | 426472 | SCIGLASS | 2005 | 107.91 | 6.351008 | 6.130118 | 0 | 10.72044 | 0 | 1.452759 | 12.82045 | 4.112746 | 0 | 11.68593 | 0 | 0 | 12.82045 | 0 | 0 | 0 | 6.351008 | 0 | 4.112746 | 1.452759 | 11.68593 | 6.130118 | 0 | 10.72044
2.45 | 401944 | SCIGLASS | 2002 | 107.9 | 2.11171 | 0 | 0 | 1.922532 | 0 | 0.1411251 | 7.394987 | 1.338753 | 14.08044 | 29.88326 | 0 | 0 | 7.394987 | 14.08044 | 0 | 0 | 2.11171 | 0 | 1.338753 | 0.1411251 | 29.88326 | 0 | 0 | 1.922532
2.52 | 357926 | SCIGLASS | 2003 | 107.88 | 0 | 0 | 9.305842 | 0 | 0 | 0 | 7.432148 | 0 | 0 | 38.09146 | 0 | 0 | 7.432148 | 0 | 0 | 0 | 0 | 9.305842 | 0 | 0 | 38.09146 | 0 | 0 | 0
2.39 | 187365 | SCIGLASS | 2001 | 107.88 | 15.39061 | 0 | 0 | 0 | 0 | 0 | 6.967638 | 0 | 0 | 29.8225 | 0 | 0 | 6.967638 | 0 | 0 | 0 | 15.39061 | 0 | 0 | 0 | 29.8225 | 0 | 0 | 0
2.4 | 50545 | SCIGLASS | 1985 | 107.86 | 15.01484 | 0 | 0 | 0 | 0 | 0 | 6.967638 | 0 | 0 | 30.14503 | 0 | 0 | 6.967638 | 0 | 0 | 0 | 15.01484 | 0 | 0 | 0 | 30.14503 | 0 | 0 | 0
2.58 | 164237 | SCIGLASS | 2000 | 107.83 | 0 | 0 | 0 | 12.96458 | 0 | 0 | 8.128911 | 0 | 0 | 33.7443 | 0 | 0 | 8.128911 | 0 | 0 | 0 | 0 | 0 | 0 | 0 | 33.7443 | 0 | 0 | 12.96458
2.49 | 458695 | SCIGLASS | 2011 | 107.81 | 14.86136 | 0 | 0 | 0 | 0 | 0 | 2.680218 | 8.008396 | 0 | 28.36409 | 0 | 0 | 2.680218 | 0 | 0 | 0 | 14.86136 | 0 | 8.008396 | 0 | 28.36409 | 0 | 0 | 0
2.4 | 50544 | SCIGLASS | 1985 | 107.79 | 13.86637 | 0 | 0 | 0 | 0 | 0 | 6.967638 | 0 | 0 | 31.12665 | 0 | 0 | 6.967638 | 0 | 0 | 0 | 13.86637 | 0 | 0 | 0 | 31.12665 | 0 | 0 | 0
2.37 | 460623 | SCIGLASS | 2012 | 107.76 | 2.545696 | 0 | 0 | 0 | 0 | 3.42851 | 10.66513 | 0 | 0 | 35.45979 | 0 | 0 | 10.66513 | 0 | 0 | 0 | 2.545696 | 0 | 0 | 3.42851 | 35.45979 | 0 | 0 | 0
2.37 | 50543 | SCIGLASS | 1985 | 107.74 | 13.08837 | 0 | 0 | 0 | 0 | 0 | 6.967638 | 0 | 0 | 31.79041 | 0 | 0 | 6.967638 | 0 | 0 | 0 | 13.08837 | 0 | 0 | 0 | 31.79041 | 0 | 0 | 0
2.37 | 50542 | SCIGLASS | 1985 | 107.69 | 12.29979 | 0 | 0 | 0 | 0 | 0 | 6.967638 | 0 | 0 | 32.46352 | 0 | 0 | 6.967638 | 0 | 0 | 0 | 12.29979 | 0 | 0 | 0 | 32.46352 | 0 | 0 | 0
2.43 | 12245 | SCIGLASS | 1960 | 107.67 | 0 | 0 | 0 | 0 | 0 | 0 | 7.743369 | 0 | 13.87272 | 33.79571 | 0 | 0 | 7.743369 | 13.87272 | 0 | 0 | 0 | 0 | 0 | 0 | 33.79571 | 0 | 0 | 0
2.36 | 50541 | SCIGLASS | 1985 | 107.62 | 11.09309 | 0 | 0 | 0 | 0 | 0 | 6.967638 | 0 | 0 | 33.49655 | 0 | 0 | 6.967638 | 0 | 0 | 0 | 11.09309 | 0 | 0 | 0 | 33.49655 | 0 | 0 | 0
2.27 | 35570 | SCIGLASS | 1994 | 107.61 | 0 | 0 | 0 | 0 | 0 | 0 | 7.738724 | 0 | 0 | 42.51342 | 0 | 0 | 7.738724 | 0 | 0 | 0 | 0 | 0 | 0 | 0 | 42.51342 | 0 | 0 | 0
2.48 | 471663 | SCIGLASS | 2012 | 107.59 | 8.817317 | 0 | 0 | 0 | 0 | 1.660296 | 7.896657 | 0 | 3.753795 | 29.37843 | 0 | 2.976192 | 7.896657 | 3.753795 | 0 | 2.976192 | 8.817317 | 0 | 0 | 1.660296 | 29.37843 | 0 | 0 | 0
2.43 | 464881 | SCIGLASS | 2012 | 107.52 | 3.191382 | 0 | 0 | 0.3930827 | 0 | 0 | 2.452609 | 10.72208 | 0.1483713 | 36.31053 | 0 | 0 | 2.452609 | 0.1483713 | 0 | 0 | 3.191382 | 0 | 10.72208 | 0 | 36.31053 | 0 | 0 | 0.3930827
2.73 | 426476 | SCIGLASS | 2005 | 107.5 | 2.117003 | 6.378552 | 2.239134 | 15.58037 | 0 | 0 | 11.55699 | 0.1688517 | 0.7418567 | 11.68593 | 6.341922 | 0 | 11.55699 | 0.7418567 | 6.341922 | 0 | 2.117003 | 2.239134 | 0.1688517 | 0 | 11.68593 | 6.378552 | 0 | 15.58037
2.46 | 513 | SCIGLASS | 1934 | 107.5 | 0 | 0 | 0 | 7.146959 | 0 | 0 | 7.664402 | 0 | 4.45114 | 35.05779 | 0 | 0 | 7.664402 | 4.45114 | 0 | 0 | 0 | 0 | 0 | 0 | 35.05779 | 0 | 0 | 7.146959
2.35 | 50540 | SCIGLASS | 1985 | 107.49 | 9.029017 | 0 | 0 | 0 | 0 | 0 | 6.967638 | 0 | 0 | 35.25879 | 0 | 0 | 6.967638 | 0 | 0 | 0 | 9.029017 | 0 | 0 | 0 | 35.25879 | 0 | 0 | 0
2.37 | 460624 | SCIGLASS | 2012 | 107.48 | 2.540403 | 0 | 0 | 0 | 0 | 3.843584 | 10.66513 | 0 | 0 | 35.09986 | 0 | 0 | 10.66513 | 0 | 0 | 0 | 2.540403 | 0 | 0 | 3.843584 | 35.09986 | 0 | 0 | 0
2.41 | 187366 | SCIGLASS | 2001 | 107.43 | 16.06276 | 0 | 0 | 0 | 0 | 0 | 6.503129 | 0 | 0 | 29.48594 | 0 | 0 | 6.503129 | 0 | 0 | 0 | 16.06276 | 0 | 0 | 0 | 29.48594 | 0 | 0 | 0
2.18 | 112237 | SCIGLASS | 1990 | 107.42 | 0 | 5.173646 | 0 | 0 | 0 | 0 | 30.96418 | 0 | 0 | 11.26524 | 0 | 0 | 30.96418 | 0 | 0 | 0 | 0 | 0 | 0 | 0 | 11.26524 | 5.173646 | 0 | 0
2.18 | 83711 | SCIGLASS | 1994 | 107.42 | 0 | 5.173646 | 0 | 0 | 0 | 0 | 30.96418 | 0 | 0 | 11.26524 | 0 | 0 | 30.96418 | 0 | 0 | 0 | 0 | 0 | 0 | 0 | 11.26524 | 5.173646 | 0 | 0
2.22 | 112232 | SCIGLASS | 1990 | 107.39 | 0 | 6.210859 | 0 | 0 | 0 | 0 | 27.87055 | 0 | 0 | 12.80311 | 0 | 0 | 27.87055 | 0 | 0 | 0 | 0 | 0 | 0 | 0 | 12.80311 | 6.210859 | 0 | 0
2.22 | 83710 | SCIGLASS | 1994 | 107.39 | 0 | 6.210859 | 0 | 0 | 0 | 0 | 27.87055 | 0 | 0 | 12.80311 | 0 | 0 | 27.87055 | 0 | 0 | 0 | 0 | 0 | 0 | 0 | 12.80311 | 6.210859 | 0 | 0
2.34 | 50539 | SCIGLASS | 1985 | 107.35 | 6.890844 | 0 | 0 | 0 | 0 | 0 | 6.967638 | 0 | 0 | 37.0818 | 0 | 0 | 6.967638 | 0 | 0 | 0 | 6.890844 | 0 | 0 | 0 | 37.0818 | 0 | 0 | 0
2.36 | 164227 | SCIGLASS | 2000 | 107.32 | 0 | 0 | 0 | 2.908812 | 0 | 0 | 7.432148 | 0 | 0 | 40.7839 | 0 | 0 | 7.432148 | 0 | 0 | 0 | 0 | 0 | 0 | 0 | 40.7839 | 0 | 0 | 2.908812
2.39 | 166733 | SCIGLASS | 1996 | 107.3 | 0.5292507 | 0 | 0 | 0 | 0 | 0 | 6.930478 | 0.8321978 | 8.531352 | 36.69382 | 0 | 0 | 6.930478 | 8.531352 | 0 | 0 | 0.5292507 | 0 | 0.8321978 | 0 | 36.69382 | 0 | 0 | 0
2.5 | 461121 | SCIGLASS | 2002 | 107.26 | 12.33154 | 0 | 0 | 3.216131 | 0 | 0 | 4.02265 | 4.884639 | 2.448127 | 27.76577 | 0 | 0 | 4.02265 | 2.448127 | 0 | 0 | 12.33154 | 0 | 4.884639 | 0 | 27.76577 | 0 | 0 | 3.216131
2.31 | 50538 | SCIGLASS | 1985 | 107.22 | 4.678576 | 0 | 0 | 0 | 0 | 0 | 6.967638 | 0 | 0 | 38.97492 | 0 | 0 | 6.967638 | 0 | 0 | 0 | 4.678576 | 0 | 0 | 0 | 38.97492 | 0 | 0 | 0
2.39 | 184449 | SCIGLASS | 1995 | 107.22 | 6.044043 | 0 | 0 | 0 | 0 | 2.058766 | 8.351876 | 0 | 3.115798 | 33.25349 | 0 | 0 | 8.351876 | 3.115798 | 0 | 0 | 6.044043 | 0 | 0 | 2.058766 | 33.25349 | 0 | 0 | 0
2.16 | 112243 | SCIGLASS | 1990 | 107.22 | 0 | 4.434553 | 0 | 0 | 0 | 0 | 33.17525 | 0 | 0 | 10.05925 | 0 | 0 | 33.17525 | 0 | 0 | 0 | 0 | 0 | 0 | 0 | 10.05925 | 4.434553 | 0 | 0
2.16 | 83712 | SCIGLASS | 1994 | 107.22 | 0 | 4.434553 | 0 | 0 | 0 | 0 | 33.17525 | 0 | 0 | 10.05925 | 0 | 0 | 33.17525 | 0 | 0 | 0 | 0 | 0 | 0 | 0 | 10.05925 | 4.434553 | 0 | 0
2.38 | 460625 | SCIGLASS | 2012 | 107.2 | 2.529818 | 0 | 0 | 0 | 0 | 4.258658 | 10.66513 | 0 | 0 | 34.74461 | 0 | 0 | 10.66513 | 0 | 0 | 0 | 2.529818 | 0 | 0 | 4.258658 | 34.74461 | 0 | 0 | 0
2.41 | 667 | VERA | 1980 | 107.17 | 4.122863 | 0 | 1.047915 | 0.6146384 | 0 | 20.75369 | 0 | 0 | 7.025383 | 29.39245 | 0 | 0 | 0 | 7.025383 | 0 | 0 | 4.122863 | 1.047915 | 0 | 20.75369 | 29.39245 | 0 | 0 | 0.6146384
2.53 | 184459 | SCIGLASS | 1995 | 107.04 | 4.773841 | 0 | 0 | 0 | 0 | 1.876134 | 0 | 17.22288 | 2.826474 | 29.63085 | 0 | 0 | 0 | 2.826474 | 0 | 0 | 4.773841 | 0 | 17.22288 | 1.876134 | 29.63085 | 0 | 0 | 0
2.58 | 426465 | SCIGLASS | 2005 | 107.01 | 2.646254 | 5.962425 | 0 | 12.14983 | 0 | 0 | 12.46743 | 2.394076 | 0 | 16.3603 | 0 | 0 | 12.46743 | 0 | 0 | 0 | 2.646254 | 0 | 2.394076 | 0 | 16.3603 | 5.962425 | 0 | 12.14983
2.37 | 421304 | SCIGLASS | 2007 | 107.01 | 14.25272 | 0 | 0 | 0 | 0 | 0 | 6.191908 | 0 | 2.425871 | 29.67292 | 0 | 0 | 6.191908 | 2.425871 | 0 | 0 | 14.25272 | 0 | 0 | 0 | 29.67292 | 0 | 0 | 0
2.74 | 370843 | SCIGLASS | 2005 | 107 | 11.19894 | 0 | 0 | 14.97288 | 0 | 0 | 0 | 12.78449 | 0 | 20.42233 | 0 | 0 | 0 | 0 | 0 | 0 | 11.19894 | 0 | 12.78449 | 0 | 20.42233 | 0 | 0 | 14.97288
2.95 | 357920 | SCIGLASS | 2003 | 106.99 | 0 | 0 | 25.24848 | 0 | 0 | 0 | 5.806365 | 0 | 0 | 30.99109 | 0 | 0 | 5.806365 | 0 | 0 | 0 | 0 | 25.24848 | 0 | 0 | 30.99109 | 0 | 0 | 0
2.43 | 187367 | SCIGLASS | 2001 | 106.97 | 16.71903 | 0 | 0 | 0 | 0 | 0 | 6.03862 | 0 | 0 | 29.15874 | 0 | 0 | 6.03862 | 0 | 0 | 0 | 16.71903 | 0 | 0 | 0 | 29.15874 | 0 | 0 | 0
2.24 | 120581 | SCIGLASS | 1994 | 106.93 | 0 | 0 | 0 | 0 | 0 | 0 | 6.967638 | 0 | 0 | 42.97151 | 0 | 0 | 6.967638 | 0 | 0 | 0 | 0 | 0 | 0 | 0 | 42.97151 | 0 | 0 | 0
2.26 | 164215 | SCIGLASS | 2000 | 106.93 | 0 | 0 | 0 | 0 | 0 | 0 | 6.967638 | 0 | 0 | 42.97151 | 0 | 0 | 6.967638 | 0 | 0 | 0 | 0 | 0 | 0 | 0 | 42.97151 | 0 | 0 | 0
2.25 | 357938 | SCIGLASS | 2003 | 106.93 | 0 | 0 | 0 | 0 | 0 | 0 | 6.967638 | 0 | 0 | 42.97151 | 0 | 0 | 6.967638 | 0 | 0 | 0 | 0 | 0 | 0 | 0 | 42.97151 | 0 | 0 | 0
2.52 | 164236 | SCIGLASS | 2000 | 106.83 | 0 | 0 | 0 | 10.93485 | 0 | 0 | 6.967638 | 0 | 0 | 35.77297 | 0 | 0 | 6.967638 | 0 | 0 | 0 | 0 | 0 | 0 | 0 | 35.77297 | 0 | 0 | 10.93485
2.3 | 112216 | SCIGLASS | 1990 | 106.71 | 0 | 7.763574 | 0 | 0 | 0 | 0 | 23.22546 | 0 | 0 | 14.82244 | 0 | 0 | 23.22546 | 0 | 0 | 0 | 0 | 0 | 0 | 0 | 14.82244 | 7.763574 | 0 | 0
2.3 | 83709 | SCIGLASS | 1994 | 106.71 | 0 | 7.763574 | 0 | 0 | 0 | 0 | 23.22546 | 0 | 0 | 14.82244 | 0 | 0 | 23.22546 | 0 | 0 | 0 | 0 | 0 | 0 | 0 | 14.82244 | 7.763574 | 0 | 0
2.51 | 416457 | SCIGLASS | 2008 | 106.7 | 13.23127 | 0 | 0 | 0 | 0 | 0 | 0 | 11.27688 | 0 | 29.44855 | 0 | 0 | 0 | 0 | 0 | 0 | 13.23127 | 0 | 11.27688 | 0 | 29.44855 | 0 | 0 | 0
2.51 | 417688 | SCIGLASS | 2005 | 106.7 | 13.23127 | 0 | 0 | 0 | 0 | 0 | 0 | 11.27688 | 0 | 29.44855 | 0 | 0 | 0 | 0 | 0 | 0 | 13.23127 | 0 | 11.27688 | 0 | 29.44855 | 0 | 0 | 0
2.48 | 471664 | SCIGLASS | 2012 | 106.63 | 7.907006 | 0 | 0 | 0 | 0 | 0.8301478 | 6.503129 | 0 | 6.736059 | 29.72901 | 0 | 2.968789 | 6.503129 | 6.736059 | 0 | 2.968789 | 7.907006 | 0 | 0 | 0.8301478 | 29.72901 | 0 | 0 | 0
2.39 | 112208 | SCIGLASS | 1990 | 106.61 | 0 | 5.645671 | 0 | 0 | 0 | 0 | 12.66717 | 0 | 0 | 28.58846 | 0 | 0 | 12.66717 | 0 | 0 | 0 | 0 | 0 | 0 | 0 | 28.58846 | 5.645671 | 0 | 0
2.38 | 83732 | SCIGLASS | 1994 | 106.61 | 0 | 5.645671 | 0 | 0 | 0 | 0 | 12.66717 | 0 | 0 | 28.58846 | 0 | 0 | 12.66717 | 0 | 0 | 0 | 0 | 0 | 0 | 0 | 28.58846 | 5.645671 | 0 | 0
2.77 | 198378 | SCIGLASS | 1984 | 106.58 | 3.773558 | 0 | 0 | 19.38255 | 0.3077495 | 1.129001 | 0 | 16.23992 | 1.565318 | 19.39397 | 0 | 0 | 0 | 1.565318 | 0 | 0 | 3.773558 | 0 | 16.23992 | 1.129001 | 19.39397 | 0 | 0.3077495 | 19.38255
2.51 | 446423 | SCIGLASS | 2009 | 106.58 | 7.40951 | 0 | 0 | 0 | 0 | 0 | 5.769205 | 0.2773993 | 7.71531 | 29.58878 | 0 | 4.442078 | 5.769205 | 7.71531 | 0 | 4.442078 | 7.40951 | 0 | 0.2773993 | 0 | 29.58878 | 0 | 0 | 0
2.35 | 430028 | SCIGLASS | 2008 | 106.58 | 3.704755 | 0 | 0 | 0 | 0 | 3.270782 | 8.862836 | 0 | 0 | 35.787 | 0 | 0 | 8.862836 | 0 | 0 | 0 | 3.704755 | 0 | 0 | 3.270782 | 35.787 | 0 | 0 | 0
2.36 | 440359 | SCIGLASS | 2010 | 106.58 | 3.704755 | 0 | 0 | 0 | 0 | 3.270782 | 8.862836 | 0 | 0 | 35.787 | 0 | 0 | 8.862836 | 0 | 0 | 0 | 3.704755 | 0 | 0 | 3.270782 | 35.787 | 0 | 0 | 0
2.39 | 166732 | SCIGLASS | 1996 | 106.57 | 0.5292507 | 0 | 0 | 0 | 0 | 0 | 6.122232 | 0.8382282 | 9.273209 | 36.69382 | 0 | 0 | 6.122232 | 9.273209 | 0 | 0 | 0.5292507 | 0 | 0.8382282 | 0 | 36.69382 | 0 | 0 | 0
2.52 | 190633 | SCIGLASS | 2000 | 106.51 | 7.40951 | 0 | 0 | 0 | 0 | 0 | 5.81101 | 0 | 7.418567 | 29.44855 | 0 | 5.182425 | 5.81101 | 7.418567 | 0 | 5.182425 | 7.40951 | 0 | 0 | 0 | 29.44855 | 0 | 0 | 0
2.52 | 192824 | SCIGLASS | 2001 | 106.51 | 7.40951 | 0 | 0 | 0 | 0 | 0 | 5.81101 | 0 | 7.418567 | 29.44855 | 0 | 5.182425 | 5.81101 | 7.418567 | 0 | 5.182425 | 7.40951 | 0 | 0 | 0 | 29.44855 | 0 | 0 | 0
2.5 | 365762 | SCIGLASS | 2003 | 106.51 | 7.40951 | 0 | 0 | 0 | 0 | 0 | 5.81101 | 0 | 7.418567 | 29.44855 | 0 | 5.182425 | 5.81101 | 7.418567 | 0 | 5.182425 | 7.40951 | 0 | 0 | 0 | 29.44855 | 0 | 0 | 0
2.52 | 439440 | SCIGLASS | 2000 | 106.51 | 7.40951 | 0 | 0 | 0 | 0 | 0 | 5.81101 | 0 | 7.418567 | 29.44855 | 0 | 5.182425 | 5.81101 | 7.418567 | 0 | 5.182425 | 7.40951 | 0 | 0 | 0 | 29.44855 | 0 | 0 | 0
2.52 | 446216 | SCIGLASS | 2001 | 106.51 | 7.40951 | 0 | 0 | 0 | 0 | 0 | 5.81101 | 0 | 7.418567 | 29.44855 | 0 | 5.182425 | 5.81101 | 7.418567 | 0 | 5.182425 | 7.40951 | 0 | 0 | 0 | 29.44855 | 0 | 0 | 0
2.52 | 448160 | SCIGLASS | 2008 | 106.49 | 7.446557 | 0 | 0 | 0 | 0 | 0 | 5.806365 | 0 | 7.448242 | 29.42985 | 0 | 5.123197 | 5.806365 | 7.448242 | 0 | 5.123197 | 7.446557 | 0 | 0 | 0 | 29.42985 | 0 | 0 | 0
2.33 | 665 | VERA | 1973 | 106.47 | 4.990834 | 0 | 0 | 0 | 0 | 12.45222 | 0 | 0 | 7.81917 | 33.42176 | 0 | 0 | 0 | 7.81917 | 0 | 0 | 4.990834 | 0 | 0 | 12.45222 | 33.42176 | 0 | 0 | 0
2.75 | 370221 | SCIGLASS | 2004 | 106.47 | 0 | 0 | 0 | 18.58209 | 0 | 0 | 0 | 15.35948 | 0 | 25.70905 | 0 | 0 | 0 | 0 | 0 | 0 | 0 | 0 | 15.35948 | 0 | 25.70905 | 0 | 0 | 18.58209
2.68 | 357430 | SCIGLASS | 2002 | 106.46 | 0 | 0 | 0 | 20.96203 | 0 | 0 | 6.633192 | 0 | 0 | 29.37843 | 0 | 0 | 6.633192 | 0 | 0 | 0 | 0 | 0 | 0 | 0 | 29.37843 | 0 | 0 | 20.96203
2.51 | 401786 | SCIGLASS | 2002 | 106.46 | 7.483605 | 0 | 0 | 0 | 0 | 0 | 5.806365 | 0 | 7.782077 | 29.6215 | 0 | 4.412464 | 5.806365 | 7.782077 | 0 | 4.412464 | 7.483605 | 0 | 0 | 0 | 29.6215 | 0 | 0 | 0
2.5 | 446678 | SCIGLASS | 2010 | 106.46 | 7.483605 | 0 | 0 | 0 | 0 | 0 | 5.806365 | 0 | 7.782077 | 29.6215 | 0 | 4.412464 | 5.806365 | 7.782077 | 0 | 4.412464 | 7.483605 | 0 | 0 | 0 | 29.6215 | 0 | 0 | 0
2.52 | 446579 | SCIGLASS | 2010 | 106.45 | 6.615634 | 0 | 0 | 0 | 0 | 0 | 3.716074 | 4.221293 | 8.190098 | 29.39245 | 0 | 3.723942 | 3.716074 | 8.190098 | 0 | 3.723942 | 6.615634 | 0 | 4.221293 | 0 | 29.39245 | 0 | 0 | 0
2.54 | 446580 | SCIGLASS | 2010 | 106.45 | 6.605049 | 0 | 0 | 0 | 0 | 0 | 3.01931 | 5.547985 | 8.479422 | 28.8923 | 0 | 3.723942 | 3.01931 | 8.479422 | 0 | 3.723942 | 6.605049 | 0 | 5.547985 | 0 | 28.8923 | 0 | 0 | 0
2.53 | 446581 | SCIGLASS | 2010 | 106.44 | 6.647389 | 0 | 0 | 0 | 0 | 0 | 2.740604 | 6.157058 | 8.538771 | 29.07927 | 0 | 2.998403 | 2.740604 | 8.538771 | 0 | 2.998403 | 6.647389 | 0 | 6.157058 | 0 | 29.07927 | 0 | 0 | 0
2.87 | 380171 | SCIGLASS | 1987 | 106.43 | 0 | 0 | 0 | 18.35339 | 0 | 0 | 0 | 15.23887 | 0 | 25.93342 | 0 | 0 | 0 | 0 | 0 | 0 | 0 | 0 | 15.23887 | 0 | 25.93342 | 0 | 0 | 18.35339
2.4 | 3761 | SCIGLASS | 1966 | 106.42 | 0 | 0 | 0 | 0 | 0 | 0 | 0 | 14.05088 | 9.651556 | 32.77203 | 0 | 0 | 0 | 9.651556 | 0 | 0 | 0 | 0 | 14.05088 | 0 | 32.77203 | 0 | 0 | 0
2.85 | 188723 | SCIGLASS | 2002 | 106.38 | 0 | 0 | 0 | 18.50348 | 0 | 0 | 0 | 15.07605 | 0 | 25.93809 | 0 | 0 | 0 | 0 | 0 | 0 | 0 | 0 | 15.07605 | 0 | 25.93809 | 0 | 0 | 18.50348
2.85 | 389944 | SCIGLASS | 2004 | 106.38 | 0 | 0 | 0 | 18.50348 | 0 | 0 | 0 | 15.07605 | 0 | 25.93809 | 0 | 0 | 0 | 0 | 0 | 0 | 0 | 0 | 15.07605 | 0 | 25.93809 | 0 | 0 | 18.50348
2.84 | 54085 | SCIGLASS | 1996 | 106.38 | 0 | 0 | 0 | 18.50348 | 0 | 0 | 0 | 15.07605 | 0 | 25.93809 | 0 | 0 | 0 | 0 | 0 | 0 | 0 | 0 | 15.07605 | 0 | 25.93809 | 0 | 0 | 18.50348
2.85 | 358586 | SCIGLASS | 1985 | 106.38 | 0 | 0 | 0 | 18.51062 | 0 | 0 | 0 | 15.07002 | 0 | 25.93809 | 0 | 0 | 0 | 0 | 0 | 0 | 0 | 0 | 15.07002 | 0 | 25.93809 | 0 | 0 | 18.51062
2.47 | 444743 | SCIGLASS | 2009 | 106.37 | 0 | 0 | 0 | 0 | 2.161241 | 0 | 0 | 13.14631 | 6.239015 | 34.15564 | 0 | 0 | 0 | 6.239015 | 0 | 0 | 0 | 0 | 13.14631 | 0 | 34.15564 | 0 | 2.161241 | 0
2.38 | 666 | VERA | 1973 | 106.28 | 4.170496 | 0 | 0 | 0 | 0 | 16.60296 | 0 | 0 | 9.948299 | 30.37875 | 0 | 0 | 0 | 9.948299 | 0 | 0 | 4.170496 | 0 | 0 | 16.60296 | 30.37875 | 0 | 0 | 0
2.85 | 30673 | SCIGLASS | 1987 | 106.28 | 0 | 0 | 0 | 18.94659 | 0 | 0 | 0 | 14.79865 | 0 | 25.81656 | 0 | 0 | 0 | 0 | 0 | 0 | 0 | 0 | 14.79865 | 0 | 25.81656 | 0 | 0 | 18.94659
2.46 | 160535 | SCIGLASS | 1983 | 106.26 | 5.2978 | 0 | 0 | 0 | 0 | 0 | 5.899267 | 0 | 14.87423 | 29.68227 | 0 | 0 | 5.899267 | 14.87423 | 0 | 0 | 5.2978 | 0 | 0 | 0 | 29.68227 | 0 | 0 | 0
2.69 | 426475 | SCIGLASS | 2005 | 106.24 | 2.117003 | 7.59588 | 2.239134 | 17.72446 | 0 | 0 | 11.47338 | 0.1688517 | 0.7418567 | 9.348745 | 3.805153 | 0 | 11.47338 | 0.7418567 | 3.805153 | 0 | 2.117003 | 2.239134 | 0.1688517 | 0 | 9.348745 | 7.59588 | 0 | 17.72446
2.84 | 380178 | SCIGLASS | 1987 | 106.21 | 2.418676 | 0 | 0 | 17.99604 | 0 | 0 | 0 | 13.56844 | 0 | 25.22291 | 0 | 0 | 0 | 0 | 0 | 0 | 2.418676 | 0 | 13.56844 | 0 | 25.22291 | 0 | 0 | 17.99604
2.7 | 61612 | SCIGLASS | 1988 | 106.2 | 0 | 0 | 0 | 0 | 0 | 0 | 0 | 11.4578 | 21.95154 | 22.31545 | 0 | 7.307219 | 0 | 21.95154 | 0 | 7.307219 | 0 | 0 | 11.4578 | 0 | 22.31545 | 0 | 0 | 0
2.57 | 472259 | SCIGLASS | 2011 | 106.18 | 4.234006 | 0 | 0 | 3.144662 | 0 | 0 | 0 | 11.68695 | 3.709284 | 30.38342 | 3.720594 | 0 | 0 | 3.709284 | 3.720594 | 0 | 4.234006 | 0 | 11.68695 | 0 | 30.38342 | 0 | 0 | 3.144662
2.66 | 61609 | SCIGLASS | 1988 | 106.18 | 0 | 0 | 0 | 0 | 0 | 0 | 0 | 11.48795 | 14.66651 | 26.85894 | 0 | 7.329429 | 0 | 14.66651 | 0 | 7.329429 | 0 | 0 | 11.48795 | 0 | 26.85894 | 0 | 0 | 0
2.57 | 426467 | SCIGLASS | 2005 | 106.18 | 2.646254 | 7.198386 | 0 | 12.14983 | 0 | 0 | 12.54175 | 2.412168 | 0 | 14.02312 | 0 | 0 | 12.54175 | 0 | 0 | 0 | 2.646254 | 0 | 2.412168 | 0 | 14.02312 | 7.198386 | 0 | 12.14983
2.48 | 471662 | SCIGLASS | 2012 | 106.14 | 7.864665 | 0 | 0 | 0 | 0 | 3.320591 | 7.432148 | 0 | 3.716702 | 29.11199 | 0 | 2.953982 | 7.432148 | 3.716702 | 0 | 2.953982 | 7.864665 | 0 | 0 | 3.320591 | 29.11199 | 0 | 0 | 0
2.33 | 112210 | SCIGLASS | 1990 | 106.05 | 0 | 8.623778 | 0 | 0 | 0 | 0 | 20.64279 | 0 | 0 | 15.81808 | 0 | 0 | 20.64279 | 0 | 0 | 0 | 0 | 0 | 0 | 0 | 15.81808 | 8.623778 | 0 | 0
2.33 | 83708 | SCIGLASS | 1994 | 106.05 | 0 | 8.623778 | 0 | 0 | 0 | 0 | 20.64279 | 0 | 0 | 15.81808 | 0 | 0 | 20.64279 | 0 | 0 | 0 | 0 | 0 | 0 | 0 | 15.81808 | 8.623778 | 0 | 0
2.85 | 126094 | SCIGLASS | 1998 | 106.02 | 14.60732 | 0 | 0 | 9.862803 | 0 | 0 | 0 | 9.178297 | 0 | 19.3519 | 0 | 5.922771 | 0 | 0 | 0 | 5.922771 | 14.60732 | 0 | 9.178297 | 0 | 19.3519 | 0 | 0 | 9.862803
2.91 | 126095 | SCIGLASS | 1998 | 106.02 | 14.60732 | 0 | 0 | 9.862803 | 0 | 0 | 0 | 9.178297 | 0 | 19.3519 | 0 | 5.922771 | 0 | 0 | 0 | 5.922771 | 14.60732 | 0 | 9.178297 | 0 | 19.3519 | 0 | 0 | 9.862803
4.15 | 310043 | SCIGLASS | 2003 | 106.02 | 0 | 5.645671 | 59.90132 | 0 | 0 | 0 | 0 | 0 | 0 | 9.797485 | 0 | 0 | 0 | 0 | 0 | 0 | 0 | 59.90132 | 0 | 0 | 9.797485 | 5.645671 | 0 | 0
2.81 | 380172 | SCIGLASS | 1987 | 106.02 | 4.853229 | 0 | 0 | 17.00976 | 0 | 0 | 0 | 12.32015 | 0 | 24.59655 | 0 | 0 | 0 | 0 | 0 | 0 | 4.853229 | 0 | 12.32015 | 0 | 24.59655 | 0 | 0 | 17.00976
2.81 | 126089 | SCIGLASS | 1998 | 106 | 14.92487 | 0 | 0 | 10.07721 | 0 | 0 | 0 | 9.286845 | 0 | 19.7726 | 0 | 4.442078 | 0 | 0 | 0 | 4.442078 | 14.92487 | 0 | 9.286845 | 0 | 19.7726 | 0 | 0 | 10.07721
2.86 | 126090 | SCIGLASS | 1998 | 106 | 14.92487 | 0 | 0 | 10.07721 | 0 | 0 | 0 | 9.286845 | 0 | 19.7726 | 0 | 4.442078 | 0 | 0 | 0 | 4.442078 | 14.92487 | 0 | 9.286845 | 0 | 19.7726 | 0 | 0 | 10.07721
2.76 | 370842 | SCIGLASS | 2005 | 106 | 0.4922032 | 0 | 0 | 19.10382 | 0 | 0 | 0 | 13.74935 | 0 | 25.96147 | 0 | 0 | 0 | 0 | 0 | 0 | 0.4922032 | 0 | 13.74935 | 0 | 25.96147 | 0 | 0 | 19.10382
2.5 | 458367 | SCIGLASS | 2011 | 105.99 | 7.38834 | 0 | 0 | 0 | 0 | 0 | 5.388307 | 0 | 8.071401 | 30.0048 | 0 | 3.968257 | 5.388307 | 8.071401 | 0 | 3.968257 | 7.38834 | 0 | 0 | 0 | 30.0048 | 0 | 0 | 0
2.57 | 172885 | SCIGLASS | 1976 | 105.99 | 3.44013 | 3.853838 | 0 | 0 | 2.797723 | 0 | 0 | 14.64186 | 19.36246 | 15.2852 | 0 | 0 | 0 | 19.36246 | 0 | 0 | 3.44013 | 0 | 14.64186 | 0 | 15.2852 | 3.853838 | 2.797723 | 0
3.97 | 310042 | SCIGLASS | 2003 | 105.97 | 0 | 6.210859 | 55.32453 | 0 | 0 | 0 | 0 | 0 | 0 | 11.31198 | 0 | 0 | 0 | 0 | 0 | 0 | 0 | 55.32453 | 0 | 0 | 11.31198 | 6.210859 | 0 | 0
2.56 | 426468 | SCIGLASS | 2005 | 105.96 | 2.646254 | 7.84742 | 0 | 11.43513 | 0 | 0 | 12.43027 | 4.782122 | 0 | 11.68593 | 0 | 0 | 12.43027 | 0 | 0 | 0 | 2.646254 | 0 | 4.782122 | 0 | 11.68593 | 7.84742 | 0 | 11.43513
2.39 | 357925 | SCIGLASS | 2003 | 105.94 | 0 | 0 | 6.950273 | 0 | 0 | 0 | 5.574111 | 0 | 0 | 40.28374 | 0 | 0 | 5.574111 | 0 | 0 | 0 | 0 | 6.950273 | 0 | 0 | 40.28374 | 0 | 0 | 0
2.52 | 472241 | SCIGLASS | 2011 | 105.93 | 7.398925 | 0 | 0 | 0 | 0 | 0 | 5.341856 | 0 | 8.160424 | 30.14035 | 0 | 3.679521 | 5.341856 | 8.160424 | 0 | 3.679521 | 7.398925 | 0 | 0 | 0 | 30.14035 | 0 | 0 | 0
2.47 | 3765 | SCIGLASS | 1966 | 105.92 | 0 | 0 | 0 | 0 | 0 | 0 | 0 | 12.54327 | 18.09389 | 28.38746 | 0 | 0 | 0 | 18.09389 | 0 | 0 | 0 | 0 | 12.54327 | 0 | 28.38746 | 0 | 0 | 0
2.75 | 126077 | SCIGLASS | 1998 | 105.91 | 15.87752 | 0 | 0 | 10.72044 | 0 | 0 | 0 | 9.594396 | 0 | 21.03468 | 0 | 0 | 0 | 0 | 0 | 0 | 15.87752 | 0 | 9.594396 | 0 | 21.03468 | 0 | 0 | 10.72044
2.78 | 126078 | SCIGLASS | 1998 | 105.91 | 15.87752 | 0 | 0 | 10.72044 | 0 | 0 | 0 | 9.594396 | 0 | 21.03468 | 0 | 0 | 0 | 0 | 0 | 0 | 15.87752 | 0 | 9.594396 | 0 | 21.03468 | 0 | 0 | 10.72044
2.45 | 471661 | SCIGLASS | 2012 | 105.9 | 11.80229 | 0 | 0 | 0 | 0 | 0.8301478 | 5.574111 | 0 | 2.151385 | 29.84587 | 0 | 2.850334 | 5.574111 | 2.151385 | 0 | 2.850334 | 11.80229 | 0 | 0 | 0.8301478 | 29.84587 | 0 | 0 | 0
2.4 | 2299 | SCIGLASS | 1948 | 105.89 | 0 | 0 | 0 | 0 | 0 | 0 | 5.806365 | 0 | 10.16344 | 37.25007 | 0 | 0 | 5.806365 | 10.16344 | 0 | 0 | 0 | 0 | 0 | 0 | 37.25007 | 0 | 0 | 0
3.12 | 442192 | SCIGLASS | 2010 | 105.89 | 0 | 4.900368 | 28.10561 | 0 | 0.1468805 | 0 | 4.036585 | 0 | 5.64553 | 19.7352 | 0 | 0 | 4.036585 | 5.64553 | 0 | 0 | 0 | 28.10561 | 0 | 0 | 19.7352 | 4.900368 | 0.1468805 | 0
2.4 | 460626 | SCIGLASS | 2012 | 105.87 | 2.492771 | 0 | 0 | 0 | 0 | 6.334028 | 10.66513 | 0 | 0 | 32.98705 | 0 | 0 | 10.66513 | 0 | 0 | 0 | 2.492771 | 0 | 0 | 6.334028 | 32.98705 | 0 | 0 | 0
2.76 | 121975 | SCIGLASS | 1997 | 105.85 | 15.87752 | 0 | 0 | 14.29392 | 0 | 0 | 0 | 9.558214 | 0 | 18.69749 | 0 | 0 | 0 | 0 | 0 | 0 | 15.87752 | 0 | 9.558214 | 0 | 18.69749 | 0 | 0 | 14.29392
2.79 | 121976 | SCIGLASS | 1997 | 105.85 | 15.87752 | 0 | 0 | 14.29392 | 0 | 0 | 0 | 9.558214 | 0 | 18.69749 | 0 | 0 | 0 | 0 | 0 | 0 | 15.87752 | 0 | 9.558214 | 0 | 18.69749 | 0 | 0 | 14.29392
2.81 | 121977 | SCIGLASS | 1997 | 105.85 | 15.87752 | 0 | 0 | 14.29392 | 0 | 0 | 0 | 9.558214 | 0 | 18.69749 | 0 | 0 | 0 | 0 | 0 | 0 | 15.87752 | 0 | 9.558214 | 0 | 18.69749 | 0 | 0 | 14.29392
2.84 | 121978 | SCIGLASS | 1997 | 105.85 | 15.87752 | 0 | 0 | 14.29392 | 0 | 0 | 0 | 9.558214 | 0 | 18.69749 | 0 | 0 | 0 | 0 | 0 | 0 | 15.87752 | 0 | 9.558214 | 0 | 18.69749 | 0 | 0 | 14.29392
2.88 | 121979 | SCIGLASS | 1997 | 105.85 | 15.87752 | 0 | 0 | 14.29392 | 0 | 0 | 0 | 9.558214 | 0 | 18.69749 | 0 | 0 | 0 | 0 | 0 | 0 | 15.87752 | 0 | 9.558214 | 0 | 18.69749 | 0 | 0 | 14.29392
2.88 | 121980 | SCIGLASS | 1997 | 105.85 | 15.87752 | 0 | 0 | 14.29392 | 0 | 0 | 0 | 9.558214 | 0 | 18.69749 | 0 | 0 | 0 | 0 | 0 | 0 | 15.87752 | 0 | 9.558214 | 0 | 18.69749 | 0 | 0 | 14.29392
2.39 | 166731 | SCIGLASS | 1996 | 105.81 | 0.5292507 | 0 | 0 | 0 | 0 | 0 | 5.30005 | 0.8442586 | 10.01507 | 36.69382 | 0 | 0 | 5.30005 | 10.01507 | 0 | 0 | 0.5292507 | 0 | 0.8442586 | 0 | 36.69382 | 0 | 0 | 0
3.05 | 194393 | SCIGLASS | 2000 | 105.8 | 4.763256 | 0 | 14.33046 | 5.360219 | 0 | 0 | 0 | 8.020457 | 0.7418567 | 20.0998 | 13.52943 | 0 | 0 | 0.7418567 | 13.52943 | 0 | 4.763256 | 14.33046 | 8.020457 | 0 | 20.0998 | 0 | 0 | 5.360219
2.45 | 164235 | SCIGLASS | 2000 | 105.8 | 0 | 0 | 0 | 8.97658 | 0 | 0 | 5.806365 | 0 | 0 | 37.74088 | 0 | 0 | 5.806365 | 0 | 0 | 0 | 0 | 0 | 0 | 0 | 37.74088 | 0 | 0 | 8.97658
2.46 | 471623 | SCIGLASS | 2012 | 105.79 | 10.25688 | 0 | 0 | 0 | 0 | 1.577281 | 5.945718 | 0 | 3.998608 | 29.35973 | 0 | 2.598616 | 5.945718 | 3.998608 | 0 | 2.598616 | 10.25688 | 0 | 0 | 1.577281 | 29.35973 | 0 | 0 | 0
2.52 | 61604 | SCIGLASS | 1988 | 105.72 | 0 | 0 | 0 | 0 | 0 | 0 | 0 | 12.06084 | 16.26892 | 29.81782 | 0 | 0 | 0 | 16.26892 | 0 | 0 | 0 | 0 | 12.06084 | 0 | 29.81782 | 0 | 0 | 0
2.55 | 426466 | SCIGLASS | 2005 | 105.72 | 2.646254 | 8.353605 | 0 | 10.00574 | 0 | 0 | 12.47672 | 4.800213 | 0 | 11.68593 | 0 | 0 | 12.47672 | 0 | 0 | 0 | 2.646254 | 0 | 4.800213 | 0 | 11.68593 | 8.353605 | 0 | 10.00574
2.72 | 370222 | SCIGLASS | 2004 | 105.71 | 5.821758 | 0 | 0 | 17.1527 | 0 | 0 | 0 | 11.28291 | 0 | 24.30674 | 0 | 0 | 0 | 0 | 0 | 0 | 5.821758 | 0 | 11.28291 | 0 | 24.30674 | 0 | 0 | 17.1527
2.52 | 113893 | SCIGLASS | 1998 | 105.7 | 10.38919 | 0 | 0 | 0 | 0 | 0 | 5.109601 | 0 | 8.115913 | 29.51866 | 0 | 0.7255395 | 5.109601 | 8.115913 | 0 | 0.7255395 | 10.38919 | 0 | 0 | 0 | 29.51866 | 0 | 0 | 0
2.48 | 3764 | SCIGLASS | 1966 | 105.7 | 0 | 0 | 0 | 0 | 0 | 0 | 0 | 11.94023 | 18.84316 | 28.27995 | 0 | 0 | 0 | 18.84316 | 0 | 0 | 0 | 0 | 11.94023 | 0 | 28.27995 | 0 | 0 | 0
2.75 | 30672 | SCIGLASS | 1987 | 105.63 | 13.19422 | 0 | 0 | 14.17242 | 0 | 0 | 0 | 9.588366 | 0 | 21.02065 | 0 | 0 | 0 | 0 | 0 | 0 | 13.19422 | 0 | 9.588366 | 0 | 21.02065 | 0 | 0 | 14.17242
2.32 | 164226 | SCIGLASS | 2000 | 105.62 | 0 | 0 | 0 | 2.129794 | 0 | 0 | 5.574111 | 0 | 0 | 42.36851 | 0 | 0 | 5.574111 | 0 | 0 | 0 | 0 | 0 | 0 | 0 | 42.36851 | 0 | 0 | 2.129794
2.4 | 2312 | SCIGLASS | 1948 | 105.62 | 0 | 0 | 0 | 0 | 0 | 7.47133 | 12.07724 | 0 | 0 | 33.01042 | 0 | 0 | 12.07724 | 0 | 0 | 0 | 0 | 0 | 0 | 7.47133 | 33.01042 | 0 | 0 | 0
2.46 | 401796 | SCIGLASS | 2002 | 105.62 | 12.74436 | 0 | 0 | 0 | 0 | 1.660296 | 4.180583 | 3.015209 | 6.513502 | 26.53174 | 0 | 0 | 4.180583 | 6.513502 | 0 | 0 | 12.74436 | 0 | 3.015209 | 1.660296 | 26.53174 | 0 | 0 | 0
3.75 | 310041 | SCIGLASS | 2003 | 105.62 | 0 | 6.900264 | 49.06391 | 0 | 0 | 0 | 0 | 0 | 0 | 13.37805 | 0 | 0 | 0 | 0 | 0 | 0 | 0 | 49.06391 | 0 | 0 | 13.37805 | 6.900264 | 0 | 0
2.49 | 471652 | SCIGLASS | 2012 | 105.62 | 9.145452 | 0 | 0 | 0 | 0 | 4.980887 | 7.432148 | 0 | 0 | 28.29865 | 0 | 4.294009 | 7.432148 | 0 | 0 | 4.294009 | 9.145452 | 0 | 0 | 4.980887 | 28.29865 | 0 | 0 | 0
2.35 | 83707 | SCIGLASS | 1994 | 105.6 | 0 | 9.133068 | 0 | 0 | 0 | 0 | 19.12384 | 0 | 0 | 16.36965 | 0 | 0 | 19.12384 | 0 | 0 | 0 | 0 | 0 | 0 | 0 | 16.36965 | 9.133068 | 0 | 0
2.46 | 360304 | SCIGLASS | 2001 | 105.59 | 6.345716 | 0 | 0 | 2.915959 | 0 | 0.1494266 | 4.445353 | 1.772943 | 6.736059 | 31.66887 | 0 | 0 | 4.445353 | 6.736059 | 0 | 0 | 6.345716 | 0 | 1.772943 | 0.1494266 | 31.66887 | 0 | 0 | 2.915959
2.46 | 471622 | SCIGLASS | 2012 | 105.56 | 10.22512 | 0 | 0 | 0 | 0 | 1.992355 | 5.945718 | 0 | 3.991189 | 29.0559 | 0 | 2.591212 | 5.945718 | 3.991189 | 0 | 2.591212 | 10.22512 | 0 | 0 | 1.992355 | 29.0559 | 0 | 0 | 0
2.74 | 356814 | SCIGLASS | 2003 | 105.54 | 0 | 5.071166 | 0 | 0 | 18.85665 | 0 | 4.203808 | 0 | 6.001621 | 21.08609 | 0 | 0 | 4.203808 | 6.001621 | 0 | 0 | 0 | 0 | 0 | 0 | 21.08609 | 5.071166 | 18.85665 | 0
2.61 | 426473 | SCIGLASS | 2005 | 105.53 | 2.646254 | 8.897055 | 1.791307 | 11.29219 | 0 | 0 | 11.51983 | 0.1688517 | 1.483713 | 11.68593 | 1.691179 | 0 | 11.51983 | 1.483713 | 1.691179 | 0 | 2.646254 | 1.791307 | 0.1688517 | 0 | 11.68593 | 8.897055 | 0 | 11.29219
2.47 | 471637 | SCIGLASS | 2012 | 105.51 | 9.64824 | 0 | 0 | 0 | 0 | 2.407429 | 6.131522 | 0 | 3.850236 | 29.02318 | 0 | 2.887351 | 6.131522 | 3.850236 | 0 | 2.887351 | 9.64824 | 0 | 0 | 2.407429 | 29.02318 | 0 | 0 | 0
2.47 | 151105 | SCIGLASS | 1974 | 105.51 | 11.15131 | 0 | 0 | 0 | 0 | 0 | 0 | 9.407453 | 0 | 32.17838 | 0 | 0 | 0 | 0 | 0 | 0 | 11.15131 | 0 | 9.407453 | 0 | 32.17838 | 0 | 0 | 0
2.79 | 198377 | SCIGLASS | 1984 | 105.5 | 4.456291 | 0 | 0 | 15.37311 | 0.363704 | 1.369744 | 0 | 13.2428 | 1.839805 | 22.88573 | 0 | 0 | 0 | 1.839805 | 0 | 0 | 4.456291 | 0 | 13.2428 | 1.369744 | 22.88573 | 0 | 0.363704 | 15.37311
2.72 | 357919 | SCIGLASS | 2003 | 105.49 | 0 | 0 | 20.68064 | 0 | 0 | 0 | 4.645092 | 0 | 0 | 33.84246 | 0 | 0 | 4.645092 | 0 | 0 | 0 | 0 | 20.68064 | 0 | 0 | 33.84246 | 0 | 0 | 0
2.81 | 380180 | SCIGLASS | 1987 | 105.49 | 6.885552 | 0 | 0 | 17.05264 | 0 | 0 | 0 | 10.5472 | 0 | 23.90007 | 0 | 0 | 0 | 0 | 0 | 0 | 6.885552 | 0 | 10.5472 | 0 | 23.90007 | 0 | 0 | 17.05264
2.36 | 20371 | SCIGLASS | 1988 | 105.47 | 0 | 0 | 0 | 0 | 0 | 6.226108 | 10.68371 | 0 | 0 | 35.04377 | 0 | 0 | 10.68371 | 0 | 0 | 0 | 0 | 0 | 0 | 6.226108 | 35.04377 | 0 | 0 | 0
2.42 | 401806 | SCIGLASS | 2002 | 105.45 | 9.214255 | 0.7763574 | 0 | 0 | 0 | 1.660296 | 4.645092 | 3.015209 | 3.731539 | 29.68694 | 0 | 0 | 4.645092 | 3.731539 | 0 | 0 | 9.214255 | 0 | 3.015209 | 1.660296 | 29.68694 | 0.7763574 | 0 | 0
2.61 | 447521 | SCIGLASS | 2001 | 105.44 | 9.796431 | 0 | 8.311666 | 0 | 0 | 0 | 0 | 8.442586 | 0 | 29.75238 | 0 | 0 | 0 | 0 | 0 | 0 | 9.796431 | 8.311666 | 8.442586 | 0 | 29.75238 | 0 | 0 | 0
2.46 | 360301 | SCIGLASS | 2001 | 105.42 | 6.202818 | 0 | 0 | 1.843915 | 0 | 0 | 4.124842 | 1.857369 | 8.123331 | 31.8839 | 0 | 0 | 4.124842 | 8.123331 | 0 | 0 | 6.202818 | 0 | 1.857369 | 0 | 31.8839 | 0 | 0 | 1.843915
2.63 | 461120 | SCIGLASS | 2002 | 105.41 | 12.80787 | 0 | 0 | 6.353646 | 0 | 0 | 0 | 9.057689 | 3.635098 | 24.49371 | 0 | 0 | 0 | 3.635098 | 0 | 0 | 12.80787 | 0 | 9.057689 | 0 | 24.49371 | 0 | 0 | 6.353646
2.63 | 461677 | SCIGLASS | 2001 | 105.41 | 12.80787 | 0 | 0 | 6.353646 | 0 | 0 | 0 | 9.057689 | 3.635098 | 24.49371 | 0 | 0 | 0 | 3.635098 | 0 | 0 | 12.80787 | 0 | 9.057689 | 0 | 24.49371 | 0 | 0 | 6.353646
2.63 | 461688 | SCIGLASS | 2001 | 105.41 | 12.80787 | 0 | 0 | 6.353646 | 0 | 0 | 0 | 9.057689 | 3.635098 | 24.49371 | 0 | 0 | 0 | 3.635098 | 0 | 0 | 12.80787 | 0 | 9.057689 | 0 | 24.49371 | 0 | 0 | 6.353646
2.54 | 447524 | SCIGLASS | 2001 | 105.39 | 8.864949 | 0 | 0 | 3.945121 | 0 | 0 | 0 | 9.64867 | 0 | 31.37439 | 0 | 0 | 0 | 0 | 0 | 0 | 8.864949 | 0 | 9.64867 | 0 | 31.37439 | 0 | 0 | 3.945121
2.66 | 447523 | SCIGLASS | 2001 | 105.36 | 8.245726 | 0 | 0 | 0 | 0 | 0 | 0 | 8.442586 | 0 | 28.76141 | 12.04965 | 0 | 0 | 0 | 12.04965 | 0 | 8.245726 | 0 | 8.442586 | 0 | 28.76141 | 0 | 0 | 0
2.44 | 520 | SCIGLASS | 1934 | 105.36 | 0 | 0 | 0 | 7.146959 | 0 | 2.947025 | 7.8084 | 0 | 0 | 35.05779 | 0 | 0 | 7.8084 | 0 | 0 | 0 | 0 | 0 | 0 | 2.947025 | 35.05779 | 0 | 0 | 7.146959
2.76 | 449144 | SCIGLASS | 2011 | 105.36 | 2.524526 | 1.465763 | 0 | 16.28077 | 0 | 0 | 0 | 13.8579 | 2.188477 | 22.04434 | 0 | 0 | 0 | 2.188477 | 0 | 0 | 2.524526 | 0 | 13.8579 | 0 | 22.04434 | 1.465763 | 0 | 16.28077
2.42 | 401800 | SCIGLASS | 2002 | 105.35 | 10.3839 | 1.552715 | 0 | 0 | 0 | 1.660296 | 4.645092 | 3.015209 | 3.679609 | 27.47129 | 0 | 0 | 4.645092 | 3.679609 | 0 | 0 | 10.3839 | 0 | 3.015209 | 1.660296 | 27.47129 | 1.552715 | 0 | 0
2.47 | 471645 | SCIGLASS | 2012 | 105.35 | 10.19866 | 0 | 0 | 0 | 0 | 2.407429 | 5.945718 | 0 | 3.983771 | 28.75674 | 0 | 2.583809 | 5.945718 | 3.983771 | 0 | 2.583809 | 10.19866 | 0 | 0 | 2.407429 | 28.75674 | 0 | 0 | 0
2.99 | 442191 | SCIGLASS | 2010 | 105.35 | 0 | 5.068061 | 23.37656 | 0 | 0.1538748 | 0 | 4.203808 | 0 | 6.053551 | 21.2684 | 0 | 0 | 4.203808 | 6.053551 | 0 | 0 | 0 | 23.37656 | 0 | 0 | 21.2684 | 5.068061 | 0.1538748 | 0
2.64 | 458711 | SCIGLASS | 2011 | 105.34 | 8.573861 | 0 | 0 | 2.858783 | 0 | 0 | 0 | 8.647621 | 0 | 28.98111 | 0 | 6.515048 | 0 | 0 | 0 | 6.515048 | 8.573861 | 0 | 8.647621 | 0 | 28.98111 | 0 | 0 | 2.858783
2.4 | 421305 | SCIGLASS | 2007 | 105.33 | 14.01456 | 0 | 0 | 0 | 0 | 0 | 4.645092 | 0 | 4.770139 | 29.17743 | 0 | 0 | 4.645092 | 4.770139 | 0 | 0 | 14.01456 | 0 | 0 | 0 | 29.17743 | 0 | 0 | 0
2.75 | 362171 | SCIGLASS | 1998 | 105.33 | 12.92959 | 0 | 0 | 12.8002 | 0 | 0 | 0 | 9.045628 | 0 | 22.43231 | 0 | 0 | 0 | 0 | 0 | 0 | 12.92959 | 0 | 9.045628 | 0 | 22.43231 | 0 | 0 | 12.8002
2.36 | 112203 | SCIGLASS | 1990 | 105.33 | 0 | 9.409451 | 0 | 0 | 0 | 0 | 18.29702 | 0 | 0 | 16.65946 | 0 | 0 | 18.29702 | 0 | 0 | 0 | 0 | 0 | 0 | 0 | 16.65946 | 9.409451 | 0 | 0
2.47 | 471636 | SCIGLASS | 2012 | 105.32 | 9.62707 | 0 | 0 | 0 | 0 | 2.407429 | 5.945718 | 0 | 3.991189 | 29.0559 | 0 | 2.879947 | 5.945718 | 3.991189 | 0 | 2.879947 | 9.62707 | 0 | 0 | 2.407429 | 29.0559 | 0 | 0 | 0
2.47 | 514 | SCIGLASS | 1934 | 105.32 | 0 | 0 | 0 | 7.146959 | 0 | 0 | 5.258244 | 0 | 6.676711 | 35.05779 | 0 | 0 | 5.258244 | 6.676711 | 0 | 0 | 0 | 0 | 0 | 0 | 35.05779 | 0 | 0 | 7.146959
2.54 | 401739 | SCIGLASS | 2002 | 105.32 | 12.73906 | 3.105429 | 0 | 6.303618 | 0 | 0 | 2.322546 | 6.030419 | 3.612842 | 19.89413 | 0 | 0 | 2.322546 | 3.612842 | 0 | 0 | 12.73906 | 0 | 6.030419 | 0 | 19.89413 | 3.105429 | 0 | 6.303618
2.45 | 471630 | SCIGLASS | 2012 | 105.31 | 9.807016 | 0 | 0 | 0 | 0 | 2.407429 | 5.945718 | 0 | 3.991189 | 29.0746 | 0 | 2.591212 | 5.945718 | 3.991189 | 0 | 2.591212 | 9.807016 | 0 | 0 | 2.407429 | 29.0746 | 0 | 0 | 0
2.48 | 428303 | SCIGLASS | 2009 | 105.28 | 10.16691 | 0 | 0 | 0 | 0 | 2.490443 | 5.899267 | 0 | 4.184072 | 28.44823 | 0 | 2.86514 | 5.899267 | 4.184072 | 0 | 2.86514 | 10.16691 | 0 | 0 | 2.490443 | 28.44823 | 0 | 0 | 0
2.79 | 380181 | SCIGLASS | 1987 | 105.28 | 7.72706 | 0 | 0 | 16.87397 | 0 | 0 | 0 | 9.93813 | 0 | 23.64765 | 0 | 0 | 0 | 0 | 0 | 0 | 7.72706 | 0 | 9.93813 | 0 | 23.64765 | 0 | 0 | 16.87397
2.63 | 472438 | SCIGLASS | 2012 | 105.26 | 4.371611 | 0 | 0 | 2.594346 | 0 | 0 | 0.6967638 | 7.839544 | 6.335456 | 29.14004 | 0 | 5.915368 | 0.6967638 | 6.335456 | 0 | 5.915368 | 4.371611 | 0 | 7.839544 | 0 | 29.14004 | 0 | 0 | 2.594346
2.46 | 428302 | SCIGLASS | 2009 | 105.26 | 10.61148 | 0 | 0 | 0 | 0 | 2.490443 | 5.899267 | 0 | 4.191491 | 28.49498 | 0 | 2.147004 | 5.899267 | 4.191491 | 0 | 2.147004 | 10.61148 | 0 | 0 | 2.490443 | 28.49498 | 0 | 0 | 0
3.81 | 357916 | SCIGLASS | 2003 | 105.26 | 0 | 0 | 50.2193 | 0 | 0 | 0 | 3.716074 | 0 | 0 | 19.25374 | 0 | 0 | 3.716074 | 0 | 0 | 0 | 0 | 50.2193 | 0 | 0 | 19.25374 | 0 | 0 | 0
2.6 | 458709 | SCIGLASS | 2011 | 105.24 | 9.103112 | 0 | 0 | 2.858783 | 0 | 0 | 0 | 8.587316 | 0 | 29.44855 | 0 | 5.034355 | 0 | 0 | 0 | 5.034355 | 9.103112 | 0 | 8.587316 | 0 | 29.44855 | 0 | 0 | 2.858783
2.79 | 380173 | SCIGLASS | 1987 | 105.22 | 8.256311 | 0 | 0 | 16.28077 | 0 | 0 | 0 | 9.702944 | 0 | 23.72244 | 0 | 0 | 0 | 0 | 0 | 0 | 8.256311 | 0 | 9.702944 | 0 | 23.72244 | 0 | 0 | 16.28077
2.45 | 471629 | SCIGLASS | 2012 | 105.21 | 9.769968 | 0 | 0 | 0 | 0 | 2.656473 | 5.945718 | 0 | 3.976352 | 28.75207 | 0 | 2.872544 | 5.945718 | 3.976352 | 0 | 2.872544 | 9.769968 | 0 | 0 | 2.656473 | 28.75207 | 0 | 0 | 0
2.3 | 2297 | SCIGLASS | 1948 | 105.21 | 0 | 0 | 0 | 0 | 0 | 0 | 5.109601 | 0 | 3.234495 | 41.99924 | 0 | 0 | 5.109601 | 3.234495 | 0 | 0 | 0 | 0 | 0 | 0 | 41.99924 | 0 | 0 | 0
3.61 | 167338 | SCIGLASS | 1963 | 105.21 | 0.740951 | 7.207702 | 44.24529 | 0 | 0 | 0 | 0 | 0 | 0 | 14.58404 | 0 | 0 | 0 | 0 | 0 | 0 | 0.740951 | 44.24529 | 0 | 0 | 14.58404 | 7.207702 | 0 | 0
2.46 | 428301 | SCIGLASS | 2009 | 105.2 | 10.98724 | 0 | 0 | 0 | 0 | 2.490443 | 5.806365 | 0 | 3.961515 | 28.37812 | 0 | 2.139601 | 5.806365 | 3.961515 | 0 | 2.139601 | 10.98724 | 0 | 0 | 2.490443 | 28.37812 | 0 | 0 | 0
2.69 | 30671 | SCIGLASS | 1987 | 105.19 | 14.60732 | 0 | 0 | 10.95629 | 0 | 0 | 0 | 8.514951 | 0 | 22.50243 | 0 | 0 | 0 | 0 | 0 | 0 | 14.60732 | 0 | 8.514951 | 0 | 22.50243 | 0 | 0 | 10.95629
3.56 | 310040 | SCIGLASS | 2003 | 105.16 | 0 | 7.390922 | 44.08408 | 0 | 0 | 0 | 0 | 0 | 0 | 15.02343 | 0 | 0 | 0 | 0 | 0 | 0 | 0 | 44.08408 | 0 | 0 | 15.02343 | 7.390922 | 0 | 0
2.47 | 471646 | SCIGLASS | 2012 | 105.14 | 9.997546 | 0 | 0 | 0 | 0 | 2.822502 | 5.945718 | 0 | 3.820562 | 28.53237 | 0 | 2.857737 | 5.945718 | 3.820562 | 0 | 2.857737 | 9.997546 | 0 | 0 | 2.822502 | 28.53237 | 0 | 0 | 0
2.46 | 471621 | SCIGLASS | 2012 | 105.14 | 10.17749 | 0 | 0 | 0 | 0 | 2.822502 | 5.945718 | 0 | 3.249332 | 28.91099 | 0 | 2.576405 | 5.945718 | 3.249332 | 0 | 2.576405 | 10.17749 | 0 | 0 | 2.822502 | 28.91099 | 0 | 0 | 0
2.47 | 428304 | SCIGLASS | 2009 | 105.14 | 10.1722 | 0 | 0 | 0 | 0 | 2.822502 | 5.945718 | 0 | 3.968933 | 28.46225 | 0 | 2.576405 | 5.945718 | 3.968933 | 0 | 2.576405 | 10.1722 | 0 | 0 | 2.822502 | 28.46225 | 0 | 0 | 0
2.47 | 446677 | SCIGLASS | 2010 | 105.14 | 10.1722 | 0 | 0 | 0 | 0 | 2.822502 | 5.945718 | 0 | 3.968933 | 28.46225 | 0 | 2.576405 | 5.945718 | 3.968933 | 0 | 2.576405 | 10.1722 | 0 | 0 | 2.822502 | 28.46225 | 0 | 0 | 0
2.47 | 458365 | SCIGLASS | 2011 | 105.14 | 10.1722 | 0 | 0 | 0 | 0 | 2.822502 | 5.945718 | 0 | 3.968933 | 28.46225 | 0 | 2.576405 | 5.945718 | 3.968933 | 0 | 2.576405 | 10.1722 | 0 | 0 | 2.822502 | 28.46225 | 0 | 0 | 0
2.47 | 471641 | SCIGLASS | 2012 | 105.14 | 10.1722 | 0 | 0 | 0 | 0 | 2.822502 | 5.945718 | 0 | 3.968933 | 28.46225 | 0 | 2.576405 | 5.945718 | 3.968933 | 0 | 2.576405 | 10.1722 | 0 | 0 | 2.822502 | 28.46225 | 0 | 0 | 0
2.47 | 471640 | SCIGLASS | 2012 | 105.14 | 9.75409 | 0 | 0 | 0 | 0 | 2.822502 | 5.945718 | 0 | 3.827981 | 28.64923 | 0 | 3.005806 | 5.945718 | 3.827981 | 0 | 3.005806 | 9.75409 | 0 | 0 | 2.822502 | 28.64923 | 0 | 0 | 0
2.48 | 471638 | SCIGLASS | 2012 | 105.13 | 9.494758 | 0 | 0 | 0 | 0 | 2.822502 | 5.945718 | 0 | 3.827981 | 28.6913 | 0 | 3.294541 | 5.945718 | 3.827981 | 0 | 3.294541 | 9.494758 | 0 | 0 | 2.822502 | 28.6913 | 0 | 0 | 0
2.46 | 471615 | SCIGLASS | 2012 | 105.13 | 10.17749 | 0 | 0 | 0 | 0 | 2.822502 | 5.945718 | 0 | 2.885823 | 29.13536 | 0 | 2.576405 | 5.945718 | 2.885823 | 0 | 2.576405 | 10.17749 | 0 | 0 | 2.822502 | 29.13536 | 0 | 0 | 0
2.47 | 471644 | SCIGLASS | 2012 | 105.13 | 10.1722 | 0 | 0 | 0 | 0 | 2.822502 | 5.945718 | 0 | 3.605424 | 28.68662 | 0 | 2.576405 | 5.945718 | 3.605424 | 0 | 2.576405 | 10.1722 | 0 | 0 | 2.822502 | 28.68662 | 0 | 0 | 0
2.47 | 471639 | SCIGLASS | 2012 | 105.12 | 9.759383 | 0 | 0 | 0 | 0 | 2.822502 | 5.945718 | 0 | 3.976352 | 28.63053 | 0 | 2.86514 | 5.945718 | 3.976352 | 0 | 2.86514 | 9.759383 | 0 | 0 | 2.822502 | 28.63053 | 0 | 0 | 0
2.51 | 61606 | SCIGLASS | 1988 | 105.12 | 0 | 0 | 0 | 0 | 0 | 0 | 0 | 10.55323 | 16.92917 | 30.28993 | 0 | 0 | 0 | 16.92917 | 0 | 0 | 0 | 0 | 10.55323 | 0 | 30.28993 | 0 | 0 | 0
2.63 | 192520 | SCIGLASS | 2000 | 105.11 | 0.5292507 | 0 | 0 | 2.858783 | 0 | 0 | 0 | 9.136085 | 2.22557 | 32.73931 | 0 | 8.824929 | 0 | 2.22557 | 0 | 8.824929 | 0.5292507 | 0 | 9.136085 | 0 | 32.73931 | 0 | 0 | 2.858783
2.63 | 192529 | SCIGLASS | 2000 | 105.11 | 0.5292507 | 0 | 0 | 2.858783 | 0 | 0 | 0 | 9.136085 | 2.22557 | 32.73931 | 0 | 8.824929 | 0 | 2.22557 | 0 | 8.824929 | 0.5292507 | 0 | 9.136085 | 0 | 32.73931 | 0 | 0 | 2.858783
2.47 | 471612 | SCIGLASS | 2012 | 105.1 | 9.780553 | 0 | 0 | 0 | 0 | 2.822502 | 5.945718 | 0 | 3.983771 | 28.77544 | 0 | 2.583809 | 5.945718 | 3.983771 | 0 | 2.583809 | 9.780553 | 0 | 0 | 2.822502 | 28.77544 | 0 | 0 | 0
2.47 | 360293 | SCIGLASS | 2001 | 105.09 | 6.176356 | 0 | 0 | 1.836768 | 0 | 0 | 3.428078 | 2.581019 | 9.243535 | 31.19209 | 0 | 0 | 3.428078 | 9.243535 | 0 | 0 | 6.176356 | 0 | 2.581019 | 0 | 31.19209 | 0 | 0 | 1.836768
2.45 | 471643 | SCIGLASS | 2012 | 105.09 | 10.22512 | 0 | 0 | 0 | 0 | 2.822502 | 5.945718 | 0 | 3.991189 | 28.82686 | 0 | 1.865673 | 5.945718 | 3.991189 | 0 | 1.865673 | 10.22512 | 0 | 0 | 2.822502 | 28.82686 | 0 | 0 | 0
2.47 | 471616 | SCIGLASS | 2012 | 105.06 | 9.383615 | 0 | 0 | 0 | 0 | 2.822502 | 5.945718 | 0 | 3.998608 | 29.09329 | 0 | 2.591212 | 5.945718 | 3.998608 | 0 | 2.591212 | 9.383615 | 0 | 0 | 2.822502 | 29.09329 | 0 | 0 | 0
2.46 | 360286 | SCIGLASS | 2001 | 105.06 | 7.986393 | 0 | 0 | 2.951694 | 0 | 0 | 3.716074 | 1.797065 | 5.69746 | 31.40243 | 0 | 0 | 3.716074 | 5.69746 | 0 | 0 | 7.986393 | 0 | 1.797065 | 0 | 31.40243 | 0 | 0 | 2.951694
2.45 | 471626 | SCIGLASS | 2012 | 105.05 | 9.828186 | 0 | 0 | 0 | 0 | 2.822502 | 5.945718 | 0 | 4.006026 | 29.14471 | 0 | 1.873076 | 5.945718 | 4.006026 | 0 | 1.873076 | 9.828186 | 0 | 0 | 2.822502 | 29.14471 | 0 | 0 | 0
2.47 | 471647 | SCIGLASS | 2012 | 105.04 | 10.00813 | 0 | 0 | 0.1214983 | 0 | 2.822502 | 5.806365 | 0.1206084 | 3.902166 | 28.56976 | 0 | 2.576405 | 5.806365 | 3.902166 | 0 | 2.576405 | 10.00813 | 0 | 0.1206084 | 2.822502 | 28.56976 | 0 | 0 | 0.1214983
2.47 | 360285 | SCIGLASS | 2001 | 105.04 | 7.562993 | 0 | 0 | 2.958841 | 0 | 0 | 3.716074 | 1.797065 | 6.476409 | 31.27155 | 0 | 0 | 3.716074 | 6.476409 | 0 | 0 | 7.562993 | 0 | 1.797065 | 0 | 31.27155 | 0 | 0 | 2.958841
2.48 | 151032 | SCIGLASS | 1974 | 105.04 | 10.44212 | 0 | 0 | 0 | 0 | 0 | 0 | 8.611438 | 5.215253 | 29.91598 | 0 | 0 | 0 | 5.215253 | 0 | 0 | 10.44212 | 0 | 8.611438 | 0 | 29.91598 | 0 | 0 | 0
2.49 | 360298 | SCIGLASS | 2001 | 105.03 | 6.192233 | 0 | 0 | 4.25244 | 0 | 0 | 4.124842 | 1.133719 | 8.108494 | 30.70595 | 0 | 0 | 4.124842 | 8.108494 | 0 | 0 | 6.192233 | 0 | 1.133719 | 0 | 30.70595 | 0 | 0 | 4.25244
2.44 | 471618 | SCIGLASS | 2012 | 105.02 | 10.27276 | 0 | 0 | 0 | 0 | 2.822502 | 5.945718 | 0 | 4.006026 | 29.19146 | 0 | 1.15494 | 5.945718 | 4.006026 | 0 | 1.15494 | 10.27276 | 0 | 0 | 2.822502 | 29.19146 | 0 | 0 | 0
2.39 | 166730 | SCIGLASS | 1996 | 105.02 | 0.5292507 | 0 | 0 | 0 | 0 | 0 | 4.459289 | 0.8563195 | 10.75692 | 36.69382 | 0 | 0 | 4.459289 | 10.75692 | 0 | 0 | 0.5292507 | 0 | 0.8563195 | 0 | 36.69382 | 0 | 0 | 0
2.46 | 471617 | SCIGLASS | 2012 | 105.01 | 8.986677 | 0 | 0 | 0 | 0 | 2.822502 | 5.945718 | 0 | 4.006026 | 29.41115 | 0 | 2.598616 | 5.945718 | 4.006026 | 0 | 2.598616 | 8.986677 | 0 | 0 | 2.822502 | 29.41115 | 0 | 0 | 0
2.45 | 471625 | SCIGLASS | 2012 | 105 | 9.431248 | 0 | 0 | 0 | 0 | 2.822502 | 5.945718 | 0 | 4.013445 | 29.46257 | 0 | 1.88048 | 5.945718 | 4.013445 | 0 | 1.88048 | 9.431248 | 0 | 0 | 2.822502 | 29.46257 | 0 | 0 | 0
2.68 | 356813 | SCIGLASS | 2003 | 104.99 | 0 | 5.2047 | 0 | 0 | 15.7232 | 0 | 4.315291 | 0 | 6.372549 | 22.37622 | 0 | 0 | 4.315291 | 6.372549 | 0 | 0 | 0 | 0 | 0 | 0 | 22.37622 | 5.2047 | 15.7232 | 0
2.59 | 458376 | SCIGLASS | 2011 | 104.98 | 10.84435 | 0 | 0 | 0 | 0 | 5.188424 | 5.806365 | 1.809126 | 4.436303 | 24.7508 | 0 | 2.82072 | 5.806365 | 4.436303 | 0 | 2.82072 | 10.84435 | 0 | 1.809126 | 5.188424 | 24.7508 | 0 | 0 | 0
2.78 | 380182 | SCIGLASS | 1987 | 104.97 | 8.944337 | 0 | 0 | 16.61668 | 0 | 0 | 0 | 9.045628 | 0 | 23.28772 | 0 | 0 | 0 | 0 | 0 | 0 | 8.944337 | 0 | 9.045628 | 0 | 23.28772 | 0 | 0 | 16.61668
2.43 | 471619 | SCIGLASS | 2012 | 104.96 | 10.32568 | 0 | 0 | 0 | 0 | 2.822502 | 5.945718 | 0 | 4.028282 | 29.56073 | 0 | 0.4294009 | 5.945718 | 4.028282 | 0 | 0.4294009 | 10.32568 | 0 | 0 | 2.822502 | 29.56073 | 0 | 0 | 0
2.48 | 458378 | SCIGLASS | 2011 | 104.94 | 10.86022 | 0 | 0 | 0 | 0 | 4.150739 | 4.645092 | 3.015209 | 3.553494 | 26.09235 | 0 | 2.82072 | 4.645092 | 3.553494 | 0 | 2.82072 | 10.86022 | 0 | 3.015209 | 4.150739 | 26.09235 | 0 | 0 | 0
2.47 | 360313 | SCIGLASS | 2001 | 104.94 | 9.595315 | 0 | 0 | 2.308468 | 0 | 0 | 3.716074 | 1.43524 | 6.728641 | 29.97675 | 0 | 0 | 3.716074 | 6.728641 | 0 | 0 | 9.595315 | 0 | 1.43524 | 0 | 29.97675 | 0 | 0 | 2.308468
2.78 | 61293 | SCIGLASS | 1991 | 104.92 | 9.71175 | 6.931319 | 15.67394 | 3.752153 | 0 | 4.914475 | 2.931053 | 1.127688 | 1.780456 | 11.68593 | 0 | 0 | 2.931053 | 1.780456 | 0 | 0 | 9.71175 | 15.67394 | 1.127688 | 4.914475 | 11.68593 | 6.931319 | 0 | 3.752153
2.46 | 471656 | SCIGLASS | 2012 | 104.92 | 12.50619 | 0 | 0 | 0 | 0 | 3.735665 | 6.03862 | 0 | 3.546075 | 26.69534 | 0 | 1.406658 | 6.03862 | 3.546075 | 0 | 1.406658 | 12.50619 | 0 | 0 | 3.735665 | 26.69534 | 0 | 0 | 0
2.49 | 462150 | SCIGLASS | 2010 | 104.92 | 1.058501 | 0 | 0 | 0 | 0 | 0 | 0 | 9.901948 | 11.49878 | 33.18805 | 0 | 0 | 0 | 11.49878 | 0 | 0 | 1.058501 | 0 | 9.901948 | 0 | 33.18805 | 0 | 0 | 0
2.56 | 114016 | SCIGLASS | 1998 | 104.92 | 7.721768 | 0 | 0 | 9.505455 | 0 | 0 | 0 | 9.003415 | 0 | 29.02785 | 0 | 0 | 0 | 0 | 0 | 0 | 7.721768 | 0 | 9.003415 | 0 | 29.02785 | 0 | 0 | 9.505455
2.45 | 401792 | SCIGLASS | 2002 | 104.92 | 7.922883 | 2.794887 | 0 | 0 | 0 | 0 | 4.645092 | 1.809126 | 7.500171 | 27.03657 | 0 | 0 | 4.645092 | 7.500171 | 0 | 0 | 7.922883 | 0 | 1.809126 | 0 | 27.03657 | 2.794887 | 0 | 0
2.36 | 2309 | SCIGLASS | 1948 | 104.91 | 0 | 0 | 0 | 0 | 0 | 4.980887 | 8.825675 | 0 | 0 | 37.35291 | 0 | 0 | 8.825675 | 0 | 0 | 0 | 0 | 0 | 0 | 4.980887 | 37.35291 | 0 | 0 | 0
2.47 | 471635 | SCIGLASS | 2012 | 104.9 | 9.579438 | 0 | 0 | 0 | 0 | 3.237576 | 5.945718 | 0 | 3.249332 | 28.91099 | 0 | 2.86514 | 5.945718 | 3.249332 | 0 | 2.86514 | 9.579438 | 0 | 0 | 3.237576 | 28.91099 | 0 | 0 | 0
2.47 | 471642 | SCIGLASS | 2012 | 104.89 | 10.14574 | 0 | 0 | 0 | 0 | 2.822502 | 5.713463 | 0 | 3.961515 | 28.61183 | 0 | 2.569002 | 5.713463 | 3.961515 | 0 | 2.569002 | 10.14574 | 0 | 0 | 2.822502 | 28.61183 | 0 | 0 | 0
2.43 | 427455 | SCIGLASS | 2009 | 104.88 | 0.5292507 | 0 | 0 | 0 | 0 | 0 | 0 | 9.93813 | 9.124838 | 35.10454 | 0 | 0 | 0 | 9.124838 | 0 | 0 | 0.5292507 | 0 | 9.93813 | 0 | 35.10454 | 0 | 0 | 0
2.42 | 442005 | SCIGLASS | 2010 | 104.88 | 0 | 0 | 0 | 0 | 0 | 0 | 0 | 10.04668 | 13.41277 | 32.78605 | 0 | 0 | 0 | 13.41277 | 0 | 0 | 0 | 0 | 10.04668 | 0 | 32.78605 | 0 | 0 | 0
2.47 | 471613 | SCIGLASS | 2012 | 104.87 | 9.759383 | 0 | 0 | 0 | 0 | 2.822502 | 5.713463 | 0 | 3.976352 | 28.92969 | 0 | 2.576405 | 5.713463 | 3.976352 | 0 | 2.576405 | 9.759383 | 0 | 0 | 2.822502 | 28.92969 | 0 | 0 | 0
2.52 | 446565 | SCIGLASS | 2010 | 104.84 | 6.488614 | 0 | 0 | 0 | 0 | 3.81868 | 3.901877 | 4.824335 | 3.687028 | 28.82686 | 0 | 3.657311 | 3.901877 | 3.687028 | 0 | 3.657311 | 6.488614 | 0 | 4.824335 | 3.81868 | 28.82686 | 0 | 0 | 0
2.9 | 442190 | SCIGLASS | 2010 | 104.83 | 0 | 5.201594 | 19.4536 | 0 | 0.1608691 | 0 | 4.315291 | 0 | 6.417061 | 22.5258 | 0 | 0 | 4.315291 | 6.417061 | 0 | 0 | 0 | 19.4536 | 0 | 0 | 22.5258 | 5.201594 | 0.1608691 | 0
2.49 | 471633 | SCIGLASS | 2012 | 104.82 | 9.108405 | 0 | 0 | 0 | 0 | 3.486621 | 5.945718 | 0 | 3.019357 | 28.6726 | 0 | 3.849801 | 5.945718 | 3.019357 | 0 | 3.849801 | 9.108405 | 0 | 0 | 3.486621 | 28.6726 | 0 | 0 | 0
2.46 | 471624 | SCIGLASS | 2012 | 104.82 | 9.362445 | 0 | 0 | 0 | 0 | 2.822502 | 5.713463 | 0 | 3.983771 | 29.24755 | 0 | 2.583809 | 5.713463 | 3.983771 | 0 | 2.583809 | 9.362445 | 0 | 0 | 2.822502 | 29.24755 | 0 | 0 | 0
2.45 | 471628 | SCIGLASS | 2012 | 104.81 | 9.807016 | 0 | 0 | 0 | 0 | 2.822502 | 5.713463 | 0 | 3.991189 | 29.29429 | 0 | 1.873076 | 5.713463 | 3.991189 | 0 | 1.873076 | 9.807016 | 0 | 0 | 2.822502 | 29.29429 | 0 | 0 | 0
2.49 | 466079 | SCIGLASS | 2012 | 104.81 | 0 | 0 | 0 | 0 | 0 | 0 | 4.645092 | 0 | 23.9323 | 29.2382 | 0 | 0 | 4.645092 | 23.9323 | 0 | 0 | 0 | 0 | 0 | 0 | 29.2382 | 0 | 0 | 0
2.49 | 471654 | SCIGLASS | 2012 | 104.81 | 10.43153 | 0 | 0 | 0 | 0 | 0 | 4.180583 | 0 | 5.682623 | 29.32234 | 0 | 4.227378 | 4.180583 | 5.682623 | 0 | 4.227378 | 10.43153 | 0 | 0 | 0 | 29.32234 | 0 | 0 | 0
2.45 | 471631 | SCIGLASS | 2012 | 104.8 | 9.722335 | 0 | 0 | 0 | 0 | 3.486621 | 5.945718 | 0 | 3.241914 | 28.60716 | 0 | 2.857737 | 5.945718 | 3.241914 | 0 | 2.857737 | 9.722335 | 0 | 0 | 3.486621 | 28.60716 | 0 | 0 | 0
2.48 | 471634 | SCIGLASS | 2012 | 104.79 | 9.45771 | 0 | 0 | 0 | 0 | 3.486621 | 5.945718 | 0 | 3.019357 | 28.71 | 0 | 3.279734 | 5.945718 | 3.019357 | 0 | 3.279734 | 9.45771 | 0 | 0 | 3.486621 | 28.71 | 0 | 0 | 0
2.45 | 471632 | SCIGLASS | 2012 | 104.79 | 9.45771 | 0 | 0 | 0 | 0 | 3.486621 | 5.945718 | 0 | 3.234495 | 28.57444 | 0 | 3.279734 | 5.945718 | 3.234495 | 0 | 3.279734 | 9.45771 | 0 | 0 | 3.486621 | 28.57444 | 0 | 0 | 0
2.52 | 461118 | SCIGLASS | 2002 | 104.79 | 11.16719 | 2.810414 | 0 | 3.787888 | 0 | 0 | 0 | 9.612488 | 0 | 24.96115 | 0 | 0 | 0 | 0 | 0 | 0 | 11.16719 | 0 | 9.612488 | 0 | 24.96115 | 2.810414 | 0 | 3.787888
2.52 | 461675 | SCIGLASS | 2001 | 104.79 | 11.16719 | 2.810414 | 0 | 3.787888 | 0 | 0 | 0 | 9.612488 | 0 | 24.96115 | 0 | 0 | 0 | 0 | 0 | 0 | 11.16719 | 0 | 9.612488 | 0 | 24.96115 | 2.810414 | 0 | 3.787888
2.52 | 461686 | SCIGLASS | 2001 | 104.79 | 11.16719 | 2.810414 | 0 | 3.787888 | 0 | 0 | 0 | 9.612488 | 0 | 24.96115 | 0 | 0 | 0 | 0 | 0 | 0 | 11.16719 | 0 | 9.612488 | 0 | 24.96115 | 2.810414 | 0 | 3.787888
2.45 | 471627 | SCIGLASS | 2012 | 104.78 | 9.410077 | 0 | 0 | 0 | 0 | 2.822502 | 5.713463 | 0 | 4.006026 | 29.61682 | 0 | 1.88048 | 5.713463 | 4.006026 | 0 | 1.88048 | 9.410077 | 0 | 0 | 2.822502 | 29.61682 | 0 | 0 | 0
2.48 | 360305 | SCIGLASS | 2001 | 104.78 | 7.848788 | 0 | 0 | 2.987429 | 0 | 0 | 3.428078 | 1.857369 | 7.960123 | 30.1871 | 0 | 0 | 3.428078 | 7.960123 | 0 | 0 | 7.848788 | 0 | 1.857369 | 0 | 30.1871 | 0 | 0 | 2.987429
2.23 | 120580 | SCIGLASS | 1994 | 104.76 | 0 | 0 | 0 | 0 | 0 | 0 | 4.645092 | 0 | 0 | 44.29435 | 0 | 0 | 4.645092 | 0 | 0 | 0 | 0 | 0 | 0 | 0 | 44.29435 | 0 | 0 | 0
2.23 | 164213 | SCIGLASS | 2000 | 104.76 | 0 | 0 | 0 | 0 | 0 | 0 | 4.645092 | 0 | 0 | 44.29435 | 0 | 0 | 4.645092 | 0 | 0 | 0 | 0 | 0 | 0 | 0 | 44.29435 | 0 | 0 | 0
2.23 | 357936 | SCIGLASS | 2003 | 104.76 | 0 | 0 | 0 | 0 | 0 | 0 | 4.645092 | 0 | 0 | 44.29435 | 0 | 0 | 4.645092 | 0 | 0 | 0 | 0 | 0 | 0 | 0 | 44.29435 | 0 | 0 | 0
2.5 | 3763 | SCIGLASS | 1966 | 104.76 | 0 | 0 | 0 | 0 | 0 | 0 | 0 | 9.64867 | 21.61029 | 27.87328 | 0 | 0 | 0 | 21.61029 | 0 | 0 | 0 | 0 | 9.64867 | 0 | 27.87328 | 0 | 0 | 0
2.4 | 142469 | SCIGLASS | 1980 | 104.75 | 10.72262 | 1.397443 | 0 | 0 | 0 | 0 | 4.645092 | 0 | 5.845831 | 29.03253 | 0 | 0 | 4.645092 | 5.845831 | 0 | 0 | 10.72262 | 0 | 0 | 0 | 29.03253 | 1.397443 | 0 | 0
2.51 | 446564 | SCIGLASS | 2010 | 104.73 | 5.662983 | 0 | 0 | 0 | 0 | 3.81868 | 3.901877 | 4.824335 | 3.709284 | 29.47659 | 0 | 3.679521 | 3.901877 | 3.709284 | 0 | 3.679521 | 5.662983 | 0 | 4.824335 | 3.81868 | 29.47659 | 0 | 0 | 0
2.41 | 164234 | SCIGLASS | 2000 | 104.71 | 0 | 0 | 0 | 7.068342 | 0 | 0 | 4.645092 | 0 | 0 | 39.64803 | 0 | 0 | 4.645092 | 0 | 0 | 0 | 0 | 0 | 0 | 0 | 39.64803 | 0 | 0 | 7.068342
3.42 | 310039 | SCIGLASS | 2003 | 104.7 | 0 | 7.763574 | 40.01781 | 0 | 0 | 0 | 0 | 0 | 0 | 16.36965 | 0 | 0 | 0 | 0 | 0 | 0 | 0 | 40.01781 | 0 | 0 | 16.36965 | 7.763574 | 0 | 0
2.45 | 471655 | SCIGLASS | 2012 | 104.68 | 10.20395 | 0 | 0 | 0 | 0 | 3.735665 | 6.03862 | 0 | 3.620261 | 28.55107 | 0 | 1.436272 | 6.03862 | 3.620261 | 0 | 1.436272 | 10.20395 | 0 | 0 | 3.735665 | 28.55107 | 0 | 0 | 0
2.55 | 458706 | SCIGLASS | 2011 | 104.68 | 9.261887 | 0 | 0 | 3.859358 | 0 | 0 | 0 | 7.827484 | 0 | 30.38342 | 0 | 2.813316 | 0 | 0 | 0 | 2.813316 | 9.261887 | 0 | 7.827484 | 0 | 30.38342 | 0 | 0 | 3.859358
2.47 | 360312 | SCIGLASS | 2001 | 104.67 | 8.637371 | 0 | 0 | 2.765873 | 0 | 0.1494266 | 3.428078 | 1.736761 | 7.151499 | 30.10296 | 0 | 0 | 3.428078 | 7.151499 | 0 | 0 | 8.637371 | 0 | 1.736761 | 0.1494266 | 30.10296 | 0 | 0 | 2.765873
2.47 | 360290 | SCIGLASS | 2001 | 104.66 | 8.663834 | 0 | 0 | 2.765873 | 0 | 0.1494266 | 3.428078 | 1.736761 | 6.402224 | 30.54702 | 0 | 0 | 3.428078 | 6.402224 | 0 | 0 | 8.663834 | 0 | 1.736761 | 0.1494266 | 30.54702 | 0 | 0 | 2.765873
2.77 | 380183 | SCIGLASS | 1987 | 104.66 | 9.939328 | 0 | 0 | 16.40227 | 0 | 0 | 0 | 8.285795 | 0 | 22.99324 | 0 | 0 | 0 | 0 | 0 | 0 | 9.939328 | 0 | 8.285795 | 0 | 22.99324 | 0 | 0 | 16.40227
2.47 | 471614 | SCIGLASS | 2012 | 104.66 | 10.12457 | 0 | 0 | 0 | 0 | 2.822502 | 5.481209 | 0 | 3.954096 | 28.76609 | 0 | 2.561598 | 5.481209 | 3.954096 | 0 | 2.561598 | 10.12457 | 0 | 0 | 2.822502 | 28.76609 | 0 | 0 | 0
2.54 | 401742 | SCIGLASS | 2002 | 104.65 | 8.780269 | 3.105429 | 0 | 6.518026 | 0 | 0 | 2.322546 | 6.030419 | 3.738958 | 22.85768 | 0 | 0 | 2.322546 | 3.738958 | 0 | 0 | 8.780269 | 0 | 6.030419 | 0 | 22.85768 | 3.105429 | 0 | 6.518026
3.42 | 194394 | SCIGLASS | 2000 | 104.64 | 6.351008 | 0 | 17.91307 | 3.573479 | 0 | 0 | 0 | 5.813324 | 0.7418567 | 17.29518 | 16.91179 | 0 | 0 | 0.7418567 | 16.91179 | 0 | 6.351008 | 17.91307 | 5.813324 | 0 | 17.29518 | 0 | 0 | 3.573479
2.89 | 30674 | SCIGLASS | 1987 | 104.63 | 0 | 0 | 0 | 25.57896 | 0 | 0 | 0 | 10.32408 | 0 | 24.17585 | 0 | 0 | 0 | 0 | 0 | 0 | 0 | 0 | 10.32408 | 0 | 24.17585 | 0 | 0 | 25.57896
2.49 | 428300 | SCIGLASS | 2009 | 104.61 | 10.03459 | 0 | 0 | 0 | 0 | 2.490443 | 5.202503 | 0 | 4.629186 | 28.16309 | 0 | 3.672118 | 5.202503 | 4.629186 | 0 | 3.672118 | 10.03459 | 0 | 0 | 2.490443 | 28.16309 | 0 | 0 | 0
2.47 | 360289 | SCIGLASS | 2001 | 104.61 | 8.340991 | 0 | 0 | 1.95112 | 0 | 0 | 4.180583 | 0 | 8.976466 | 30.39277 | 0 | 0 | 4.180583 | 8.976466 | 0 | 0 | 8.340991 | 0 | 0 | 0 | 30.39277 | 0 | 0 | 1.95112
2.43 | 427454 | SCIGLASS | 2009 | 104.6 | 2.117003 | 0 | 0 | 0 | 0 | 0 | 0 | 8.985324 | 8.902281 | 34.45013 | 0 | 0 | 0 | 8.902281 | 0 | 0 | 2.117003 | 0 | 8.985324 | 0 | 34.45013 | 0 | 0 | 0
2.47 | 360303 | SCIGLASS | 2001 | 104.59 | 7.001987 | 0 | 0 | 2.801608 | 0 | 0.1494266 | 3.428078 | 1.736761 | 8.004634 | 30.94902 | 0 | 0 | 3.428078 | 8.004634 | 0 | 0 | 7.001987 | 0 | 1.736761 | 0.1494266 | 30.94902 | 0 | 0 | 2.801608
2.47 | 428299 | SCIGLASS | 2009 | 104.58 | 10.90786 | 0 | 0 | 0 | 0 | 2.490443 | 5.202503 | 0 | 4.644023 | 28.25658 | 0 | 2.26546 | 5.202503 | 4.644023 | 0 | 2.26546 | 10.90786 | 0 | 0 | 2.490443 | 28.25658 | 0 | 0 | 0
2.42 | 427453 | SCIGLASS | 2009 | 104.58 | 1.058501 | 0 | 0 | 0 | 0 | 0 | 0 | 9.154176 | 8.457167 | 35.52523 | 0 | 0 | 0 | 8.457167 | 0 | 0 | 1.058501 | 0 | 9.154176 | 0 | 35.52523 | 0 | 0 | 0
2.43 | 471658 | SCIGLASS | 2012 | 104.57 | 7.007279 | 0 | 0 | 0 | 0 | 3.320591 | 6.03862 | 0 | 3.731539 | 31.45853 | 0 | 1.480693 | 6.03862 | 3.731539 | 0 | 1.480693 | 7.007279 | 0 | 0 | 3.320591 | 31.45853 | 0 | 0 | 0
2.47 | 360310 | SCIGLASS | 2001 | 104.55 | 6.155186 | 0 | 0 | 2.823049 | 0 | 0.1494266 | 3.428078 | 1.736761 | 8.056564 | 31.63148 | 0 | 0 | 3.428078 | 8.056564 | 0 | 0 | 6.155186 | 0 | 1.736761 | 0.1494266 | 31.63148 | 0 | 0 | 2.823049
2.47 | 360311 | SCIGLASS | 2001 | 104.54 | 5.334847 | 0 | 0 | 1.515155 | 0 | 0.1494266 | 2.522285 | 3.582069 | 9.73316 | 31.63148 | 0 | 0 | 2.522285 | 9.73316 | 0 | 0 | 5.334847 | 0 | 3.582069 | 0.1494266 | 31.63148 | 0 | 0 | 1.515155
2.65 | 449145 | SCIGLASS | 2011 | 104.52 | 5.001419 | 1.484395 | 0 | 12.33565 | 0 | 0 | 0 | 10.45675 | 3.865074 | 23.59623 | 0 | 0 | 0 | 3.865074 | 0 | 0 | 5.001419 | 0 | 10.45675 | 0 | 23.59623 | 1.484395 | 0 | 12.33565
2.46 | 360297 | SCIGLASS | 2001 | 104.51 | 5.292507 | 0 | 0 | 2.84449 | 0 | 0.1494266 | 3.428078 | 1.736761 | 8.115913 | 32.32329 | 0 | 0 | 3.428078 | 8.115913 | 0 | 0 | 5.292507 | 0 | 1.736761 | 0.1494266 | 32.32329 | 0 | 0 | 2.84449
3.55 | 357915 | SCIGLASS | 2003 | 104.51 | 0 | 0 | 45.73208 | 0 | 0 | 0 | 3.251565 | 0 | 0 | 21.71246 | 0 | 0 | 3.251565 | 0 | 0 | 0 | 0 | 45.73208 | 0 | 0 | 21.71246 | 0 | 0 | 0
2.34 | 430027 | SCIGLASS | 2008 | 104.5 | 4.752671 | 0 | 0 | 0 | 0 | 4.349974 | 7.06983 | 0 | 0 | 35.08584 | 0 | 0 | 7.06983 | 0 | 0 | 0 | 4.752671 | 0 | 0 | 4.349974 | 35.08584 | 0 | 0 | 0
2.42 | 427471 | SCIGLASS | 2009 | 104.49 | 1.587752 | 0 | 0 | 0 | 0 | 0 | 0 | 8.738077 | 7.121825 | 35.71221 | 0 | 0.7403464 | 0 | 7.121825 | 0 | 0.7403464 | 1.587752 | 0 | 8.738077 | 0 | 35.71221 | 0 | 0 | 0
2.36 | 440358 | SCIGLASS | 2010 | 104.49 | 4.752671 | 0 | 0 | 0 | 0 | 4.341673 | 7.06983 | 0 | 0 | 35.08584 | 0 | 0 | 7.06983 | 0 | 0 | 0 | 4.752671 | 0 | 0 | 4.341673 | 35.08584 | 0 | 0 | 0
2.4 | 407022 | SCIGLASS | 2002 | 104.49 | 9.510635 | 2.173801 | 0 | 0 | 0 | 0 | 0 | 9.045628 | 0 | 30.15905 | 0 | 0 | 0 | 0 | 0 | 0 | 9.510635 | 0 | 9.045628 | 0 | 30.15905 | 2.173801 | 0 | 0
2.45 | 473376 | SCIGLASS | 2012 | 104.47 | 8.097536 | 0 | 0 | 1.500861 | 0 | 0.1577281 | 3.627817 | 1.00708 | 8.457167 | 30.85086 | 0 | 0 | 3.627817 | 8.457167 | 0 | 0 | 8.097536 | 0 | 1.00708 | 0.1577281 | 30.85086 | 0 | 0 | 1.500861
2.4 | 421306 | SCIGLASS | 2007 | 104.47 | 13.89812 | 0 | 0 | 0 | 0 | 0 | 3.869362 | 0 | 5.920017 | 28.93437 | 0 | 0 | 3.869362 | 5.920017 | 0 | 0 | 13.89812 | 0 | 0 | 0 | 28.93437 | 0 | 0 | 0
2.42 | 3743 | SCIGLASS | 1966 | 104.46 | 0 | 0 | 0 | 0 | 0 | 0 | 0 | 9.045628 | 12.01066 | 34.24913 | 0 | 0 | 0 | 12.01066 | 0 | 0 | 0 | 0 | 9.045628 | 0 | 34.24913 | 0 | 0 | 0
2.56 | 197788 | SCIGLASS | 2002 | 104.45 | 5.292507 | 0 | 4.478269 | 1.429392 | 0 | 0 | 3.925103 | 0 | 8.160424 | 30.38342 | 0 | 2.221039 | 3.925103 | 8.160424 | 0 | 2.221039 | 5.292507 | 4.478269 | 0 | 0 | 30.38342 | 0 | 0 | 1.429392
2.41 | 427452 | SCIGLASS | 2009 | 104.45 | 1.587752 | 0 | 0 | 0 | 0 | 0 | 0 | 8.774259 | 7.19601 | 36.08616 | 0 | 0 | 0 | 7.19601 | 0 | 0 | 1.587752 | 0 | 8.774259 | 0 | 36.08616 | 0 | 0 | 0
2.48 | 462152 | SCIGLASS | 2010 | 104.45 | 0 | 0 | 0 | 0 | 0 | 0 | 0 | 9.015476 | 12.01808 | 34.26315 | 0 | 0 | 0 | 12.01808 | 0 | 0 | 0 | 0 | 9.015476 | 0 | 34.26315 | 0 | 0 | 0
2.32 | 112197 | SCIGLASS | 1990 | 104.43 | 0 | 6.210859 | 0 | 0 | 0 | 0 | 9.290184 | 0 | 0 | 30.11698 | 0 | 0 | 9.290184 | 0 | 0 | 0 | 0 | 0 | 0 | 0 | 30.11698 | 6.210859 | 0 | 0
2.32 | 83730 | SCIGLASS | 1994 | 104.43 | 0 | 6.210859 | 0 | 0 | 0 | 0 | 9.290184 | 0 | 0 | 30.11698 | 0 | 0 | 9.290184 | 0 | 0 | 0 | 0 | 0 | 0 | 0 | 30.11698 | 6.210859 | 0 | 0
2.47 | 446422 | SCIGLASS | 2009 | 104.41 | 8.012856 | 0 | 0 | 1.157807 | 0 | 0.190934 | 3.730009 | 0.6211331 | 8.293958 | 30.47691 | 0 | 1.465886 | 3.730009 | 8.293958 | 0 | 1.465886 | 8.012856 | 0 | 0.6211331 | 0.190934 | 30.47691 | 0 | 0 | 1.157807
2.47 | 446418 | SCIGLASS | 2009 | 104.41 | 8.012856 | 0 | 0 | 1.157807 | 0.06994308 | 0.190934 | 3.730009 | 0.6211331 | 8.293958 | 30.43017 | 0 | 1.465886 | 3.730009 | 8.293958 | 0 | 1.465886 | 8.012856 | 0 | 0.6211331 | 0.190934 | 30.43017 | 0 | 0.06994308 | 1.157807
2.46 | 471620 | SCIGLASS | 2012 | 104.41 | 10.0981 | 0 | 0 | 0 | 0 | 2.822502 | 5.248954 | 0 | 3.939259 | 28.91567 | 0 | 2.561598 | 5.248954 | 3.939259 | 0 | 2.561598 | 10.0981 | 0 | 0 | 2.822502 | 28.91567 | 0 | 0 | 0
2.53 | 195037 | SCIGLASS | 1999 | 104.41 | 7.885835 | 0 | 0 | 3.930827 | 0 | 1.021082 | 0 | 8.973263 | 5.415554 | 28.3267 | 0 | 0 | 0 | 5.415554 | 0 | 0 | 7.885835 | 0 | 8.973263 | 1.021082 | 28.3267 | 0 | 0 | 3.930827
2.53 | 462944 | SCIGLASS | 2008 | 104.41 | 7.885835 | 0 | 0 | 3.930827 | 0 | 1.021082 | 0 | 8.973263 | 5.415554 | 28.3267 | 0 | 0 | 0 | 5.415554 | 0 | 0 | 7.885835 | 0 | 8.973263 | 1.021082 | 28.3267 | 0 | 0 | 3.930827
2.39 | 407026 | SCIGLASS | 2002 | 104.4 | 9.494758 | 2.484344 | 0 | 0 | 0 | 0 | 0 | 9.045628 | 0 | 29.66357 | 0 | 0 | 0 | 0 | 0 | 0 | 9.494758 | 0 | 9.045628 | 0 | 29.66357 | 2.484344 | 0 | 0
2.44 | 446420 | SCIGLASS | 2009 | 104.39 | 8.912582 | 0 | 0 | 1.164954 | 0.06994308 | 0.190934 | 3.725364 | 0.6211331 | 8.323632 | 30.533 | 0 | 0 | 3.725364 | 8.323632 | 0 | 0 | 8.912582 | 0 | 0.6211331 | 0.190934 | 30.533 | 0 | 0.06994308 | 1.164954
2.61 | 360296 | SCIGLASS | 2001 | 104.38 | 6.552124 | 0 | 8.472884 | 1.079191 | 0 | 0.1494266 | 3.428078 | 0.8321978 | 7.492753 | 28.97644 | 0 | 0 | 3.428078 | 7.492753 | 0 | 0 | 6.552124 | 8.472884 | 0.8321978 | 0.1494266 | 28.97644 | 0 | 0 | 1.079191
2.6 | 444191 | SCIGLASS | 2010 | 104.35 | 0 | 0 | 0 | 7.711568 | 4.23855 | 0 | 0 | 8.273735 | 3.26417 | 32.4308 | 0 | 0 | 0 | 3.26417 | 0 | 0 | 0 | 0 | 8.273735 | 0 | 32.4308 | 0 | 4.23855 | 7.711568
2.49 | 2301 | SCIGLASS | 1948 | 104.35 | 0 | 0 | 0 | 0 | 0 | 0 | 4.180583 | 0 | 20.66071 | 31.55201 | 0 | 0 | 4.180583 | 20.66071 | 0 | 0 | 0 | 0 | 0 | 0 | 31.55201 | 0 | 0 | 0
2.44 | 446419 | SCIGLASS | 2009 | 104.35 | 8.097536 | 0 | 0 | 1.172101 | 0.06994308 | 0.1826325 | 3.730009 | 0.6151027 | 8.375562 | 31.20144 | 0 | 0 | 3.730009 | 8.375562 | 0 | 0 | 8.097536 | 0 | 0.6151027 | 0.1826325 | 31.20144 | 0 | 0.06994308 | 1.172101
2.64 | 356812 | SCIGLASS | 2003 | 104.35 | 0 | 5.344444 | 0 | 0 | 12.23304 | 0 | 4.436063 | 0 | 6.765733 | 23.82995 | 0 | 0 | 4.436063 | 6.765733 | 0 | 0 | 0 | 0 | 0 | 0 | 23.82995 | 5.344444 | 12.23304 | 0
2.55 | 197787 | SCIGLASS | 2002 | 104.34 | 3.704755 | 0 | 1.791307 | 0 | 0 | 0 | 3.874007 | 0 | 11.12785 | 30.85086 | 0 | 4.442078 | 3.874007 | 11.12785 | 0 | 4.442078 | 3.704755 | 1.791307 | 0 | 0 | 30.85086 | 0 | 0 | 0
2.49 | 462417 | SCIGLASS | 2011 | 104.33 | 2.699179 | 0 | 6.430794 | 0 | 0 | 0 | 0 | 7.538024 | 9.658975 | 31.0986 | 0 | 0 | 0 | 9.658975 | 0 | 0 | 2.699179 | 6.430794 | 7.538024 | 0 | 31.0986 | 0 | 0 | 0
2.47 | 360292 | SCIGLASS | 2001 | 104.33 | 6.139308 | 0 | 0 | 3.016017 | 0 | 0 | 3.428078 | 1.133719 | 9.176768 | 31.2622 | 0 | 0 | 3.428078 | 9.176768 | 0 | 0 | 6.139308 | 0 | 1.133719 | 0 | 31.2622 | 0 | 0 | 3.016017
2.53 | 446561 | SCIGLASS | 2010 | 104.32 | 5.133732 | 0 | 0 | 0 | 0 | 3.951503 | 4.04123 | 4.999217 | 3.175147 | 32.06152 | 0 | 0 | 4.04123 | 3.175147 | 0 | 0 | 5.133732 | 0 | 4.999217 | 3.951503 | 32.06152 | 0 | 0 | 0
2.53 | 401760 | SCIGLASS | 2002 | 104.31 | 6.022873 | 0 | 0 | 0.6360793 | 0 | 2.075369 | 4.645092 | 0.6030419 | 7.693054 | 29.11199 | 0 | 4.36064 | 4.645092 | 7.693054 | 0 | 4.36064 | 6.022873 | 0 | 0.6030419 | 2.075369 | 29.11199 | 0 | 0 | 0.6360793
2.47 | 446417 | SCIGLASS | 2009 | 104.31 | 8.012856 | 0 | 0 | 1.47942 | 0.06994308 | 0.190934 | 3.488464 | 0.9166237 | 7.92303 | 30.42082 | 0 | 1.465886 | 3.488464 | 7.92303 | 0 | 1.465886 | 8.012856 | 0 | 0.9166237 | 0.190934 | 30.42082 | 0 | 0.06994308 | 1.47942
2.38 | 112195 | SCIGLASS | 1990 | 104.31 | 0 | 10.3504 | 0 | 0 | 0 | 0 | 15.48209 | 0 | 0 | 17.59901 | 0 | 0 | 15.48209 | 0 | 0 | 0 | 0 | 0 | 0 | 0 | 17.59901 | 10.3504 | 0 | 0
2.37 | 83706 | SCIGLASS | 1994 | 104.31 | 0 | 10.3504 | 0 | 0 | 0 | 0 | 15.48209 | 0 | 0 | 17.59901 | 0 | 0 | 15.48209 | 0 | 0 | 0 | 0 | 0 | 0 | 0 | 17.59901 | 10.3504 | 0 | 0
2.64 | 472437 | SCIGLASS | 2012 | 104.27 | 4.339856 | 0 | 0 | 4.509731 | 0 | 0 | 0.6967638 | 6.030419 | 6.283526 | 28.91567 | 0 | 5.870947 | 0.6967638 | 6.283526 | 0 | 5.870947 | 4.339856 | 0 | 6.030419 | 0 | 28.91567 | 0 | 0 | 4.509731
2.4 | 407030 | SCIGLASS | 2002 | 104.27 | 4.403366 | 2.4595 | 2.239134 | 0 | 0 | 0 | 0 | 9.847674 | 0 | 32.34666 | 0 | 0 | 0 | 0 | 0 | 0 | 4.403366 | 2.239134 | 9.847674 | 0 | 32.34666 | 2.4595 | 0 | 0
2.48 | 360308 | SCIGLASS | 2001 | 104.27 | 6.980817 | 0 | 0 | 3.459128 | 0 | 0.1494266 | 3.428078 | 1.133719 | 7.982378 | 30.86956 | 0 | 0 | 3.428078 | 7.982378 | 0 | 0 | 6.980817 | 0 | 1.133719 | 0.1494266 | 30.86956 | 0 | 0 | 3.459128
2.49 | 458368 | SCIGLASS | 2011 | 104.27 | 10.79142 | 0 | 0 | 0 | 0 | 4.150739 | 4.645092 | 1.809126 | 3.531238 | 26.79818 | 0 | 2.805913 | 4.645092 | 3.531238 | 0 | 2.805913 | 10.79142 | 0 | 1.809126 | 4.150739 | 26.79818 | 0 | 0 | 0
2.63 | 472260 | SCIGLASS | 2011 | 104.26 | 4.234006 | 0 | 0 | 2.358496 | 0 | 0 | 0 | 7.212381 | 3.709284 | 30.38342 | 9.301486 | 0 | 0 | 3.709284 | 9.301486 | 0 | 4.234006 | 0 | 7.212381 | 0 | 30.38342 | 0 | 0 | 2.358496
2.39 | 407025 | SCIGLASS | 2002 | 104.24 | 9.468295 | 3.105429 | 0 | 0 | 0 | 0 | 0 | 9.045628 | 0 | 28.67728 | 0 | 0 | 0 | 0 | 0 | 0 | 9.468295 | 0 | 9.045628 | 0 | 28.67728 | 3.105429 | 0 | 0
2.48 | 461115 | SCIGLASS | 2002 | 104.24 | 9.896988 | 1.586874 | 0 | 3.359071 | 0 | 0 | 0.9708243 | 6.356061 | 2.299756 | 28.04624 | 0 | 0 | 0.9708243 | 2.299756 | 0 | 0 | 9.896988 | 0 | 6.356061 | 0 | 28.04624 | 1.586874 | 0 | 3.359071
2.49 | 360306 | SCIGLASS | 2001 | 104.24 | 6.890844 | 0 | 0 | 2.108353 | 0 | 0.5645005 | 3.428078 | 1.43524 | 7.50759 | 30.47223 | 2.130886 | 0 | 3.428078 | 7.50759 | 2.130886 | 0 | 6.890844 | 0 | 1.43524 | 0.5645005 | 30.47223 | 0 | 0 | 2.108353
2.43 | 427456 | SCIGLASS | 2009 | 104.23 | 1.058501 | 0 | 0 | 0 | 0 | 0.763736 | 0 | 9.534092 | 8.531352 | 34.59036 | 0 | 0 | 0 | 8.531352 | 0 | 0 | 1.058501 | 0 | 9.534092 | 0.763736 | 34.59036 | 0 | 0 | 0
2.42 | 462144 | SCIGLASS | 2010 | 104.23 | 1.058501 | 0 | 0 | 0 | 0 | 0.763736 | 0 | 9.534092 | 8.531352 | 34.59036 | 0 | 0 | 0 | 8.531352 | 0 | 0 | 1.058501 | 0 | 9.534092 | 0.763736 | 34.59036 | 0 | 0 | 0
2.54 | 444190 | SCIGLASS | 2010 | 104.23 | 0 | 0 | 0 | 7.997447 | 2.210201 | 0 | 0 | 8.406404 | 3.353192 | 33.38437 | 0 | 0 | 0 | 3.353192 | 0 | 0 | 0 | 0 | 8.406404 | 0 | 33.38437 | 0 | 2.210201 | 7.997447
2.41 | 427469 | SCIGLASS | 2009 | 104.23 | 1.534827 | 0.3105429 | 0 | 0 | 0 | 0 | 0 | 8.701894 | 7.121825 | 35.66546 | 0 | 0 | 0 | 7.121825 | 0 | 0 | 1.534827 | 0 | 8.701894 | 0 | 35.66546 | 0.3105429 | 0 | 0
2.79 | 442189 | SCIGLASS | 2010 | 104.23 | 0 | 5.341339 | 15.10968 | 0 | 0.1678634 | 0 | 4.436063 | 0 | 6.795408 | 23.93746 | 0 | 0 | 4.436063 | 6.795408 | 0 | 0 | 0 | 15.10968 | 0 | 0 | 23.93746 | 5.341339 | 0.1678634 | 0
3.48 | 445519 | SCIGLASS | 2009 | 104.22 | 0 | 8.539931 | 0 | 0 | 0 | 0 | 0 | 0 | 0 | 9.381466 | 47.90265 | 0 | 0 | 0 | 47.90265 | 0 | 0 | 0 | 0 | 0 | 9.381466 | 8.539931 | 0 | 0
2.38 | 427451 | SCIGLASS | 2009 | 104.21 | 1.058501 | 0 | 0 | 0 | 0 | 0 | 0 | 8.328008 | 6.676711 | 37.11452 | 0 | 0 | 0 | 6.676711 | 0 | 0 | 1.058501 | 0 | 8.328008 | 0 | 37.11452 | 0 | 0 | 0
2.79 | 148036 | SCIGLASS | 1978 | 104.21 | 7.938761 | 0 | 0 | 14.29392 | 1.398862 | 1.618788 | 0 | 9.202419 | 3.709284 | 21.03468 | 0 | 0 | 0 | 3.709284 | 0 | 0 | 7.938761 | 0 | 9.202419 | 1.618788 | 21.03468 | 0 | 1.398862 | 14.29392
2.42 | 462411 | SCIGLASS | 2011 | 104.21 | 1.021454 | 0 | 0 | 0 | 0 | 0.7388315 | 0 | 9.516001 | 8.635212 | 34.57633 | 0 | 0 | 0 | 8.635212 | 0 | 0 | 1.021454 | 0 | 9.516001 | 0.7388315 | 34.57633 | 0 | 0 | 0
2.48 | 461112 | SCIGLASS | 2002 | 104.2 | 11.85522 | 1.562031 | 0 | 3.144662 | 0 | 0 | 0.8872126 | 6.006297 | 2.22557 | 26.87764 | 0 | 0 | 0.8872126 | 2.22557 | 0 | 0 | 11.85522 | 0 | 6.006297 | 0 | 26.87764 | 1.562031 | 0 | 3.144662
2.45 | 359612 | SCIGLASS | 2004 | 104.19 | 0 | 0 | 0 | 0 | 0 | 0 | 0 | 8.442586 | 11.17236 | 35.11856 | 0 | 0 | 0 | 11.17236 | 0 | 0 | 0 | 0 | 8.442586 | 0 | 35.11856 | 0 | 0 | 0
2.5 | 444188 | SCIGLASS | 2010 | 104.19 | 0 | 0 | 0 | 7.733009 | 0 | 0 | 0 | 8.701894 | 3.293844 | 34.82408 | 0 | 0 | 0 | 3.293844 | 0 | 0 | 0 | 0 | 8.701894 | 0 | 34.82408 | 0 | 0 | 7.733009
2.39 | 166729 | SCIGLASS | 1996 | 104.18 | 0.5292507 | 0 | 0 | 0 | 0 | 0 | 3.599946 | 0.8623499 | 11.49878 | 36.69382 | 0 | 0 | 3.599946 | 11.49878 | 0 | 0 | 0.5292507 | 0 | 0.8623499 | 0 | 36.69382 | 0 | 0 | 0
2.51 | 444189 | SCIGLASS | 2010 | 104.18 | 0 | 0 | 0 | 8.176121 | 0.7623795 | 0 | 0 | 8.563195 | 3.442215 | 34.03411 | 0 | 0 | 0 | 3.442215 | 0 | 0 | 0 | 0 | 8.563195 | 0 | 34.03411 | 0 | 0.7623795 | 8.176121
2.81 | 164246 | SCIGLASS | 2000 | 104.18 | 0 | 0 | 0 | 25.79337 | 0 | 0 | 4.180583 | 0 | 0 | 27.62087 | 0 | 0 | 4.180583 | 0 | 0 | 0 | 0 | 0 | 0 | 0 | 27.62087 | 0 | 0 | 25.79337
2.39 | 407021 | SCIGLASS | 2002 | 104.18 | 9.47888 | 2.173801 | 0 | 0 | 0 | 0 | 0 | 8.442586 | 0 | 30.50963 | 0 | 0 | 0 | 0 | 0 | 0 | 9.47888 | 0 | 8.442586 | 0 | 30.50963 | 2.173801 | 0 | 0
2.39 | 407020 | SCIGLASS | 2002 | 104.17 | 8.690297 | 1.863258 | 0 | 0 | 0 | 0 | 0 | 8.442586 | 0 | 31.66887 | 0 | 0 | 0 | 0 | 0 | 0 | 8.690297 | 0 | 8.442586 | 0 | 31.66887 | 1.863258 | 0 | 0
2.47 | 360287 | SCIGLASS | 2001 | 104.16 | 7.573578 | 0 | 0 | 2.858783 | 0 | 0.1411251 | 2.982149 | 1.778974 | 8.138168 | 30.54235 | 0 | 0 | 2.982149 | 8.138168 | 0 | 0 | 7.573578 | 0 | 1.778974 | 0.1411251 | 30.54235 | 0 | 0 | 2.858783
2.43 | 471657 | SCIGLASS | 2012 | 104.16 | 7.795863 | 0 | 0 | 0 | 0 | 1.660296 | 4.645092 | 0 | 5.897761 | 31.55669 | 0 | 1.458482 | 4.645092 | 5.897761 | 0 | 1.458482 | 7.795863 | 0 | 0 | 1.660296 | 31.55669 | 0 | 0 | 0
2.49 | 458374 | SCIGLASS | 2011 | 104.14 | 9.642948 | 0 | 0 | 0 | 0 | 4.150739 | 4.645092 | 1.809126 | 3.568331 | 27.71435 | 0 | 2.828123 | 4.645092 | 3.568331 | 0 | 2.828123 | 9.642948 | 0 | 1.809126 | 4.150739 | 27.71435 | 0 | 0 | 0
2.42 | 427470 | SCIGLASS | 2009 | 104.12 | 1.534827 | 0.2856995 | 0.2686961 | 0.2144088 | 0 | 0 | 0 | 8.394343 | 7.04022 | 35.47381 | 0.3382359 | 0 | 0 | 7.04022 | 0.3382359 | 0 | 1.534827 | 0.2686961 | 8.394343 | 0 | 35.47381 | 0.2856995 | 0 | 0.2144088
2.48 | 471648 | SCIGLASS | 2012 | 104.12 | 7.594748 | 0 | 0 | 0 | 0 | 5.811034 | 6.503129 | 0 | 0 | 29.44387 | 0 | 4.279202 | 6.503129 | 0 | 0 | 4.279202 | 7.594748 | 0 | 0 | 5.811034 | 29.44387 | 0 | 0 | 0
2.5 | 471659 | SCIGLASS | 2012 | 104.12 | 13.25773 | 0 | 0 | 0 | 0 | 2.905517 | 4.645092 | 0 | 2.737451 | 26.35411 | 0 | 4.071905 | 4.645092 | 2.737451 | 0 | 4.071905 | 13.25773 | 0 | 0 | 2.905517 | 26.35411 | 0 | 0 | 0
2.44 | 462388 | SCIGLASS | 2011 | 104.12 | 4.757964 | 0 | 0 | 0 | 0 | 0 | 0 | 7.598328 | 10.02248 | 32.26252 | 0 | 0 | 0 | 10.02248 | 0 | 0 | 4.757964 | 0 | 7.598328 | 0 | 32.26252 | 0 | 0 | 0
2.44 | 462394 | SCIGLASS | 2011 | 104.12 | 4.757964 | 0 | 0 | 0 | 0 | 0 | 0 | 7.598328 | 10.02248 | 32.26252 | 0 | 0 | 0 | 10.02248 | 0 | 0 | 4.757964 | 0 | 7.598328 | 0 | 32.26252 | 0 | 0 | 0
2.27 | 112206 | SCIGLASS | 1990 | 104.12 | 0 | 10.3504 | 0 | 0 | 0 | 0 | 23.22546 | 0 | 0 | 9.718021 | 0 | 0 | 23.22546 | 0 | 0 | 0 | 0 | 0 | 0 | 0 | 9.718021 | 10.3504 | 0 | 0
2.27 | 83691 | SCIGLASS | 1994 | 104.12 | 0 | 10.3504 | 0 | 0 | 0 | 0 | 23.22546 | 0 | 0 | 9.718021 | 0 | 0 | 23.22546 | 0 | 0 | 0 | 0 | 0 | 0 | 0 | 9.718021 | 10.3504 | 0 | 0
2.47 | 360307 | SCIGLASS | 2001 | 104.11 | 6.964939 | 0 | 0 | 2.787314 | 0 | 0.1494266 | 2.963569 | 1.736761 | 8.716817 | 30.78542 | 0 | 0 | 2.963569 | 8.716817 | 0 | 0 | 6.964939 | 0 | 1.736761 | 0.1494266 | 30.78542 | 0 | 0 | 2.787314
2.57 | 195034 | SCIGLASS | 1999 | 104.11 | 7.938761 | 0 | 0 | 9.862803 | 0 | 1.386347 | 0 | 9.009446 | 0.3709284 | 27.20485 | 0 | 0 | 0 | 0.3709284 | 0 | 0 | 7.938761 | 0 | 9.009446 | 1.386347 | 27.20485 | 0 | 0 | 9.862803
2.43 | 462387 | SCIGLASS | 2011 | 104.09 | 2.916171 | 0 | 0 | 0 | 0 | 0 | 0 | 7.77924 | 10.41567 | 33.4872 | 0 | 0 | 0 | 10.41567 | 0 | 0 | 2.916171 | 0 | 7.77924 | 0 | 33.4872 | 0 | 0 | 0
2.43 | 462393 | SCIGLASS | 2011 | 104.09 | 2.916171 | 0 | 0 | 0 | 0 | 0 | 0 | 7.77924 | 10.41567 | 33.4872 | 0 | 0 | 0 | 10.41567 | 0 | 0 | 2.916171 | 0 | 7.77924 | 0 | 33.4872 | 0 | 0 | 0
2.43 | 462421 | SCIGLASS | 2011 | 104.08 | 2.805029 | 0 | 0 | 0 | 0 | 0 | 0 | 7.658632 | 10.18569 | 33.01042 | 1.46287 | 0 | 0 | 10.18569 | 1.46287 | 0 | 2.805029 | 0 | 7.658632 | 0 | 33.01042 | 0 | 0 | 0
2.43 | 462420 | SCIGLASS | 2011 | 104.08 | 2.815614 | 0 | 0 | 0 | 0 | 0 | 0 | 7.718936 | 10.30439 | 33.28153 | 0.735663 | 0 | 0 | 10.30439 | 0.735663 | 0 | 2.815614 | 0 | 7.718936 | 0 | 33.28153 | 0 | 0 | 0
2.45 | 474107 | SCIGLASS | 2011 | 104.08 | 2.826199 | 0 | 0 | 0 | 0 | 0 | 0 | 7.77924 | 10.42309 | 33.55732 | 0 | 0 | 0 | 10.42309 | 0 | 0 | 2.826199 | 0 | 7.77924 | 0 | 33.55732 | 0 | 0 | 0
2.5 | 471651 | SCIGLASS | 2012 | 104.08 | 8.383331 | 0 | 0 | 0 | 0 | 4.150739 | 5.574111 | 0 | 3.568331 | 28.36877 | 0 | 4.249588 | 5.574111 | 3.568331 | 0 | 4.249588 | 8.383331 | 0 | 0 | 4.150739 | 28.36877 | 0 | 0 | 0
2.42 | 462146 | SCIGLASS | 2010 | 104.08 | 1.058501 | 0.2577506 | 0 | 0 | 0 | 0.763736 | 0 | 9.546153 | 8.531352 | 34.12292 | 0 | 0 | 0 | 8.531352 | 0 | 0 | 1.058501 | 0 | 9.546153 | 0.763736 | 34.12292 | 0.2577506 | 0 | 0
2.76 | 380184 | SCIGLASS | 1987 | 104.08 | 11.64881 | 0 | 0 | 16.04492 | 0 | 0 | 0 | 6.941012 | 0 | 22.48841 | 0 | 0 | 0 | 0 | 0 | 0 | 11.64881 | 0 | 6.941012 | 0 | 22.48841 | 0 | 0 | 16.04492
2.57 | 192169 | SCIGLASS | 1999 | 104.07 | 0 | 0 | 0 | 10.5775 | 0 | 0 | 0 | 8.49083 | 2.819056 | 33.37035 | 0 | 0 | 0 | 2.819056 | 0 | 0 | 0 | 0 | 8.49083 | 0 | 33.37035 | 0 | 0 | 10.5775
2.57 | 462943 | SCIGLASS | 2008 | 104.07 | 0 | 0 | 0 | 10.5775 | 0 | 0 | 0 | 8.49083 | 2.819056 | 33.37035 | 0 | 0 | 0 | 2.819056 | 0 | 0 | 0 | 0 | 8.49083 | 0 | 33.37035 | 0 | 0 | 10.5775
2.58 | 191112 | SCIGLASS | 1972 | 104.06 | 7.991686 | 1.549609 | 0 | 9.148107 | 0 | 0 | 0 | 8.484799 | 0 | 26.69067 | 0 | 0 | 0 | 0 | 0 | 0 | 7.991686 | 0 | 8.484799 | 0 | 26.69067 | 1.549609 | 0 | 9.148107
2.43 | 462418 | SCIGLASS | 2011 | 104.05 | 2.826199 | 0 | 0 | 0.3359071 | 0 | 0 | 0 | 7.718936 | 10.3489 | 33.41709 | 0 | 0 | 0 | 10.3489 | 0 | 0 | 2.826199 | 0 | 7.718936 | 0 | 33.41709 | 0 | 0 | 0.3359071
2.44 | 401811 | SCIGLASS | 2002 | 104.05 | 6.620926 | 2.329072 | 0 | 0 | 0 | 0 | 4.645092 | 0 | 7.522427 | 29.86924 | 0 | 0 | 4.645092 | 7.522427 | 0 | 0 | 6.620926 | 0 | 0 | 0 | 29.86924 | 2.329072 | 0 | 0
2.43 | 401812 | SCIGLASS | 2002 | 104.05 | 6.620926 | 2.329072 | 0 | 0 | 0 | 0 | 4.645092 | 0 | 7.522427 | 29.86924 | 0 | 0 | 4.645092 | 7.522427 | 0 | 0 | 6.620926 | 0 | 0 | 0 | 29.86924 | 2.329072 | 0 | 0
2.42 | 401795 | SCIGLASS | 2002 | 104.05 | 9.039602 | 3.260701 | 0 | 0 | 0 | 0 | 4.645092 | 0 | 7.336963 | 26.4476 | 0 | 0 | 4.645092 | 7.336963 | 0 | 0 | 9.039602 | 0 | 0 | 0 | 26.4476 | 3.260701 | 0 | 0
2.69 | 193146 | SCIGLASS | 2001 | 104.05 | 8.468011 | 0.2732778 | 0.8060883 | 12.936 | 0 | 0 | 0 | 7.33902 | 0 | 26.17649 | 0 | 0 | 0 | 0 | 0 | 0 | 8.468011 | 0.8060883 | 7.33902 | 0 | 26.17649 | 0.2732778 | 0 | 12.936
2.59 | 357918 | SCIGLASS | 2003 | 104.03 | 0 | 0 | 15.8889 | 0 | 0 | 0 | 3.483819 | 0 | 0 | 36.82938 | 0 | 0 | 3.483819 | 0 | 0 | 0 | 0 | 15.8889 | 0 | 0 | 36.82938 | 0 | 0 | 0
2.43 | 401804 | SCIGLASS | 2002 | 104.03 | 7.441265 | 2.639615 | 0 | 0 | 0 | 0 | 4.645092 | 0 | 7.45566 | 28.71 | 0 | 0 | 4.645092 | 7.45566 | 0 | 0 | 7.441265 | 0 | 0 | 0 | 28.71 | 2.639615 | 0 | 0
2.42 | 401801 | SCIGLASS | 2002 | 104.03 | 8.245726 | 2.950158 | 0 | 0 | 0 | 0 | 4.645092 | 0 | 7.396312 | 27.56945 | 0 | 0 | 4.645092 | 7.396312 | 0 | 0 | 8.245726 | 0 | 0 | 0 | 27.56945 | 2.950158 | 0 | 0
2.37 | 407029 | SCIGLASS | 2002 | 104.02 | 4.519801 | 2.484344 | 0 | 0 | 0 | 0 | 0 | 9.950191 | 0 | 33.1787 | 0 | 0 | 0 | 0 | 0 | 0 | 4.519801 | 0 | 9.950191 | 0 | 33.1787 | 2.484344 | 0 | 0
2.58 | 114015 | SCIGLASS | 1998 | 104.02 | 7.716475 | 0 | 0 | 10.97773 | 0 | 0 | 0 | 7.242533 | 0 | 29.01383 | 0 | 0 | 0 | 0 | 0 | 0 | 7.716475 | 0 | 7.242533 | 0 | 29.01383 | 0 | 0 | 10.97773
2.44 | 458379 | SCIGLASS | 2011 | 104.01 | 11.00841 | 0 | 0 | 0 | 0 | 4.150739 | 4.645092 | 1.809126 | 3.605424 | 28.20984 | 0 | 0 | 4.645092 | 3.605424 | 0 | 0 | 11.00841 | 0 | 1.809126 | 4.150739 | 28.20984 | 0 | 0 | 0
3.38 | 445524 | SCIGLASS | 2009 | 104 | 0 | 9.316288 | 0 | 0 | 0 | 0 | 0 | 0 | 0 | 10.48462 | 43.60706 | 0 | 0 | 0 | 43.60706 | 0 | 0 | 0 | 0 | 0 | 10.48462 | 9.316288 | 0 | 0
2.46 | 458375 | SCIGLASS | 2011 | 104 | 8.468011 | 0 | 0 | 0 | 0 | 4.150739 | 4.645092 | 1.809126 | 3.605424 | 28.64455 | 0 | 2.857737 | 4.645092 | 3.605424 | 0 | 2.857737 | 8.468011 | 0 | 1.809126 | 4.150739 | 28.64455 | 0 | 0 | 0
2.43 | 462419 | SCIGLASS | 2011 | 104 | 2.826199 | 0 | 0 | 0.6718141 | 0 | 0 | 0 | 7.658632 | 10.2673 | 33.27218 | 0 | 0 | 0 | 10.2673 | 0 | 0 | 2.826199 | 0 | 7.658632 | 0 | 33.27218 | 0 | 0 | 0.6718141
2.41 | 462391 | SCIGLASS | 2011 | 104 | 4.667991 | 0 | 0 | 0 | 0 | 0 | 0 | 7.357111 | 9.94088 | 32.52428 | 0 | 0 | 0 | 9.94088 | 0 | 0 | 4.667991 | 0 | 7.357111 | 0 | 32.52428 | 0 | 0 | 0
2.41 | 462397 | SCIGLASS | 2011 | 104 | 4.667991 | 0 | 0 | 0 | 0 | 0 | 0 | 7.357111 | 9.94088 | 32.52428 | 0 | 0 | 0 | 9.94088 | 0 | 0 | 4.667991 | 0 | 7.357111 | 0 | 32.52428 | 0 | 0 | 0
2.5 | 458377 | SCIGLASS | 2011 | 103.98 | 10.77554 | 0 | 0 | 0 | 0 | 3.735665 | 4.180583 | 1.809126 | 3.175147 | 27.60684 | 0 | 2.798509 | 4.180583 | 3.175147 | 0 | 2.798509 | 10.77554 | 0 | 1.809126 | 3.735665 | 27.60684 | 0 | 0 | 0
2.55 | 446488 | SCIGLASS | 2006 | 103.98 | 5.821758 | 0 | 0 | 0 | 0 | 4.366577 | 0 | 11.59046 | 5.934854 | 26.87764 | 0 | 2.221039 | 0 | 5.934854 | 0 | 2.221039 | 5.821758 | 0 | 11.59046 | 4.366577 | 26.87764 | 0 | 0 | 0
2.79 | 61292 | SCIGLASS | 1991 | 103.96 | 11.22011 | 6.946846 | 15.22611 | 3.573479 | 0 | 6.375535 | 2.420093 | 0 | 1.70627 | 10.84454 | 0 | 0 | 2.420093 | 1.70627 | 0 | 0 | 11.22011 | 15.22611 | 0 | 6.375535 | 10.84454 | 6.946846 | 0 | 3.573479
2.45 | 426974 | SCIGLASS | 2008 | 103.94 | 10.00284 | 1.552715 | 0 | 0.7861655 | 0 | 0 | 0 | 7.381233 | 0 | 30.66388 | 0.9301486 | 0 | 0 | 0 | 0.9301486 | 0 | 10.00284 | 0 | 7.381233 | 0 | 30.66388 | 1.552715 | 0 | 0.7861655
2.41 | 462147 | SCIGLASS | 2010 | 103.93 | 1.058501 | 0.5155013 | 0 | 0 | 0 | 0.763736 | 0 | 9.558214 | 8.531352 | 33.65548 | 0 | 0 | 0 | 8.531352 | 0 | 0 | 1.058501 | 0 | 9.558214 | 0.763736 | 33.65548 | 0.5155013 | 0 | 0
2.55 | 195147 | SCIGLASS | 1999 | 103.92 | 5.557132 | 0.5558719 | 0 | 10.64897 | 0 | 0.6226108 | 0 | 8.732046 | 0 | 28.74739 | 0 | 0 | 0 | 0 | 0 | 0 | 5.557132 | 0 | 8.732046 | 0.6226108 | 28.74739 | 0.5558719 | 0 | 10.64897
2.53 | 195087 | SCIGLASS | 1999 | 103.9 | 0.3175504 | 0 | 0 | 10.22015 | 0 | 0 | 0 | 8.020457 | 1.112785 | 34.68384 | 0 | 0 | 0 | 1.112785 | 0 | 0 | 0.3175504 | 0 | 8.020457 | 0 | 34.68384 | 0 | 0 | 10.22015
2.53 | 462946 | SCIGLASS | 2008 | 103.9 | 0.3175504 | 0 | 0 | 10.22015 | 0 | 0 | 0 | 8.020457 | 1.112785 | 34.68384 | 0 | 0 | 0 | 1.112785 | 0 | 0 | 0.3175504 | 0 | 8.020457 | 0 | 34.68384 | 0 | 0 | 10.22015
2.46 | 462403 | SCIGLASS | 2011 | 103.9 | 2.916171 | 0 | 0 | 0 | 0 | 1.162207 | 0 | 8.985324 | 7.76724 | 33.47786 | 0 | 0 | 0 | 7.76724 | 0 | 0 | 2.916171 | 0 | 8.985324 | 1.162207 | 33.47786 | 0 | 0 | 0
2.46 | 462409 | SCIGLASS | 2011 | 103.9 | 2.916171 | 0 | 0 | 0 | 0 | 1.162207 | 0 | 8.985324 | 7.76724 | 33.47786 | 0 | 0 | 0 | 7.76724 | 0 | 0 | 2.916171 | 0 | 8.985324 | 1.162207 | 33.47786 | 0 | 0 | 0
2.43 | 462149 | SCIGLASS | 2010 | 103.89 | 1.058501 | 0 | 0 | 0.3573479 | 0 | 0.763736 | 0 | 8.726016 | 8.531352 | 34.59036 | 0.4227948 | 0 | 0 | 8.531352 | 0.4227948 | 0 | 1.058501 | 0 | 8.726016 | 0.763736 | 34.59036 | 0 | 0 | 0.3573479
2.64 | 458712 | SCIGLASS | 2011 | 103.89 | 8.732637 | 0 | 0 | 3.859358 | 0 | 0 | 0 | 6.151027 | 3.709284 | 27.11136 | 0 | 6.507645 | 0 | 3.709284 | 0 | 6.507645 | 8.732637 | 0 | 6.151027 | 0 | 27.11136 | 0 | 0 | 3.859358
2.4 | 462392 | SCIGLASS | 2011 | 103.88 | 4.662699 | 0 | 0 | 0 | 0 | 0 | 0 | 7.115894 | 9.926043 | 32.66919 | 0 | 0 | 0 | 9.926043 | 0 | 0 | 4.662699 | 0 | 7.115894 | 0 | 32.66919 | 0 | 0 | 0
2.4 | 462398 | SCIGLASS | 2011 | 103.88 | 4.662699 | 0 | 0 | 0 | 0 | 0 | 0 | 7.115894 | 9.926043 | 32.66919 | 0 | 0 | 0 | 9.926043 | 0 | 0 | 4.662699 | 0 | 7.115894 | 0 | 32.66919 | 0 | 0 | 0
2.39 | 407024 | SCIGLASS | 2002 | 103.88 | 11.75995 | 2.173801 | 0 | 0 | 0 | 0 | 0 | 7.236503 | 0 | 29.28962 | 0 | 0 | 0 | 0 | 0 | 0 | 11.75995 | 0 | 7.236503 | 0 | 29.28962 | 2.173801 | 0 | 0
2.54 | 195108 | SCIGLASS | 1999 | 103.86 | 4.234006 | 0.5248176 | 0 | 10.36309 | 0 | 0 | 0 | 7.942062 | 1.112785 | 30.38342 | 0 | 0 | 0 | 1.112785 | 0 | 0 | 4.234006 | 0 | 7.942062 | 0 | 30.38342 | 0.5248176 | 0 | 10.36309
2.42 | 462148 | SCIGLASS | 2010 | 103.85 | 1.058501 | 0 | 0 | 0.7146959 | 0 | 0.763736 | 0 | 8.701894 | 8.531352 | 34.59036 | 0 | 0 | 0 | 8.531352 | 0 | 0 | 1.058501 | 0 | 8.701894 | 0.763736 | 34.59036 | 0 | 0 | 0.7146959
2.41 | 462404 | SCIGLASS | 2011 | 103.85 | 4.752671 | 0 | 0 | 0 | 0 | 1.411251 | 0 | 8.804411 | 7.181173 | 32.20175 | 0 | 0 | 0 | 7.181173 | 0 | 0 | 4.752671 | 0 | 8.804411 | 1.411251 | 32.20175 | 0 | 0 | 0
2.41 | 462410 | SCIGLASS | 2011 | 103.85 | 4.752671 | 0 | 0 | 0 | 0 | 1.411251 | 0 | 8.804411 | 7.181173 | 32.20175 | 0 | 0 | 0 | 7.181173 | 0 | 0 | 4.752671 | 0 | 8.804411 | 1.411251 | 32.20175 | 0 | 0 | 0
2.47 | 462145 | SCIGLASS | 2010 | 103.82 | 1.587752 | 0 | 0 | 0 | 0 | 1.544075 | 0 | 9.624548 | 8.160424 | 33.65548 | 0 | 0 | 0 | 8.160424 | 0 | 0 | 1.587752 | 0 | 9.624548 | 1.544075 | 33.65548 | 0 | 0 | 0
2.45 | 31306 | SCIGLASS | 1981 | 103.8 | 6.509784 | 0 | 0 | 0 | 0 | 0 | 0 | 6.693765 | 13.8653 | 28.84555 | 0 | 0 | 0 | 13.8653 | 0 | 0 | 6.509784 | 0 | 6.693765 | 0 | 28.84555 | 0 | 0 | 0
2.63 | 191109 | SCIGLASS | 1972 | 103.8 | 7.938761 | 1.142798 | 5.373922 | 7.146959 | 0 | 0 | 0 | 6.705826 | 0 | 27.11136 | 0 | 0 | 0 | 0 | 0 | 0 | 7.938761 | 5.373922 | 6.705826 | 0 | 27.11136 | 1.142798 | 0 | 7.146959
2.78 | 61291 | SCIGLASS | 1991 | 103.79 | 9.844063 | 7.381606 | 14.86785 | 5.21728 | 0 | 3.31229 | 2.336481 | 0 | 2.967427 | 11.45221 | 0 | 0 | 2.336481 | 2.967427 | 0 | 0 | 9.844063 | 14.86785 | 0 | 3.31229 | 11.45221 | 7.381606 | 0 | 5.21728
2.61 | 458710 | SCIGLASS | 2011 | 103.79 | 8.732637 | 0 | 0 | 3.859358 | 0 | 0 | 0 | 6.084693 | 3.709284 | 28.04624 | 0 | 5.034355 | 0 | 3.709284 | 0 | 5.034355 | 8.732637 | 0 | 6.084693 | 0 | 28.04624 | 0 | 0 | 3.859358
2.5 | 458373 | SCIGLASS | 2011 | 103.79 | 10.7385 | 0 | 0 | 0 | 0 | 4.150739 | 4.180583 | 1.809126 | 4.221165 | 26.66262 | 0 | 2.791106 | 4.180583 | 4.221165 | 0 | 2.791106 | 10.7385 | 0 | 1.809126 | 4.150739 | 26.66262 | 0 | 0 | 0
2.44 | 462390 | SCIGLASS | 2011 | 103.79 | 4.413951 | 0 | 0 | 0 | 0 | 0 | 0 | 6.754069 | 9.6293 | 31.99608 | 0 | 2.087777 | 0 | 9.6293 | 0 | 2.087777 | 4.413951 | 0 | 6.754069 | 0 | 31.99608 | 0 | 0 | 0
2.44 | 462396 | SCIGLASS | 2011 | 103.79 | 4.413951 | 0 | 0 | 0 | 0 | 0 | 0 | 6.754069 | 9.6293 | 31.99608 | 0 | 2.087777 | 0 | 9.6293 | 0 | 2.087777 | 4.413951 | 0 | 6.754069 | 0 | 31.99608 | 0 | 0 | 0
2.56 | 191114 | SCIGLASS | 1972 | 103.79 | 7.938761 | 2.183117 | 0 | 9.291046 | 0 | 0 | 0 | 8.418465 | 0 | 25.61556 | 0 | 0 | 0 | 0 | 0 | 0 | 7.938761 | 0 | 8.418465 | 0 | 25.61556 | 2.183117 | 0 | 9.291046
2.38 | 401789 | SCIGLASS | 2002 | 103.77 | 13.05661 | 4.968687 | 0 | 0 | 0 | 1.660296 | 4.645092 | 0 | 5.556507 | 20.38494 | 0 | 0 | 4.645092 | 5.556507 | 0 | 0 | 13.05661 | 0 | 0 | 1.660296 | 20.38494 | 4.968687 | 0 | 0
2.59 | 79718 | SCIGLASS | 1995 | 103.76 | 13.40592 | 0 | 0 | 6.282177 | 0 | 0 | 0 | 6.090723 | 0 | 27.83121 | 0 | 0 | 0 | 0 | 0 | 0 | 13.40592 | 0 | 6.090723 | 0 | 27.83121 | 0 | 0 | 6.282177
3.4 | 357914 | SCIGLASS | 2003 | 103.76 | 0 | 0 | 40.85972 | 0 | 0 | 0 | 2.787055 | 0 | 0 | 24.37218 | 0 | 0 | 2.787055 | 0 | 0 | 0 | 0 | 40.85972 | 0 | 0 | 24.37218 | 0 | 0 | 0
2.44 | 434786 | SCIGLASS | 2009 | 103.75 | 4.551556 | 0 | 0 | 0 | 0 | 0 | 0 | 6.844525 | 9.94088 | 32.90758 | 0 | 0 | 0 | 9.94088 | 0 | 0 | 4.551556 | 0 | 6.844525 | 0 | 32.90758 | 0 | 0 | 0
2.36 | 407028 | SCIGLASS | 2002 | 103.75 | 6.197526 | 2.484344 | 0 | 0 | 0 | 0 | 0 | 8.744107 | 0 | 32.50559 | 0 | 0 | 0 | 0 | 0 | 0 | 6.197526 | 0 | 8.744107 | 0 | 32.50559 | 2.484344 | 0 | 0
2.76 | 164245 | SCIGLASS | 2000 | 103.75 | 0 | 0 | 0 | 22.74162 | 0 | 0 | 3.716074 | 0 | 0 | 29.88326 | 0 | 0 | 3.716074 | 0 | 0 | 0 | 0 | 0 | 0 | 0 | 29.88326 | 0 | 0 | 22.74162
2.74 | 380175 | SCIGLASS | 1987 | 103.75 | 12.89255 | 0 | 0 | 15.19443 | 0 | 0 | 0 | 6.217362 | 0 | 22.35285 | 0 | 0 | 0 | 0 | 0 | 0 | 12.89255 | 0 | 6.217362 | 0 | 22.35285 | 0 | 0 | 15.19443
2.4 | 51793 | SCIGLASS | 1955 | 103.74 | 0 | 0 | 0 | 0 | 0 | 0 | 0 | 7.441537 | 9.94088 | 36.46011 | 0 | 0 | 0 | 9.94088 | 0 | 0 | 0 | 0 | 7.441537 | 0 | 36.46011 | 0 | 0 | 0
2.47 | 360282 | SCIGLASS | 2001 | 103.74 | 6.361593 | 0 | 0 | 3.316189 | 0 | 0.1494266 | 2.489769 | 2.050342 | 8.33847 | 31.27155 | 0 | 0 | 2.489769 | 8.33847 | 0 | 0 | 6.361593 | 0 | 2.050342 | 0.1494266 | 31.27155 | 0 | 0 | 3.316189
2.48 | 461114 | SCIGLASS | 2002 | 103.73 | 11.80229 | 1.540293 | 0 | 3.144662 | 0 | 0 | 1.388883 | 4.209232 | 2.151385 | 27.67229 | 0 | 0 | 1.388883 | 2.151385 | 0 | 0 | 11.80229 | 0 | 4.209232 | 0 | 27.67229 | 1.540293 | 0 | 3.144662
2.58 | 461679 | SCIGLASS | 2001 | 103.73 | 12.70202 | 0 | 0 | 6.217854 | 0 | 0 | 0 | 6.04851 | 7.19601 | 23.97953 | 0 | 0 | 0 | 7.19601 | 0 | 0 | 12.70202 | 0 | 6.04851 | 0 | 23.97953 | 0 | 0 | 6.217854
2.49 | 401791 | SCIGLASS | 2002 | 103.73 | 8.012856 | 2.950158 | 0 | 0 | 0 | 1.660296 | 4.180583 | 1.206084 | 6.461572 | 25.02192 | 0 | 2.850334 | 4.180583 | 6.461572 | 0 | 2.850334 | 8.012856 | 0 | 1.206084 | 1.660296 | 25.02192 | 2.950158 | 0 | 0
2.34 | 389482 | SCIGLASS | 2007 | 103.73 | 0 | 5.173646 | 0 | 0 | 0.1888463 | 0 | 4.282775 | 6.138966 | 7.596613 | 26.71871 | 0 | 0 | 4.282775 | 7.596613 | 0 | 0 | 0 | 0 | 6.138966 | 0 | 26.71871 | 5.173646 | 0.1888463 | 0
2.58 | 461689 | SCIGLASS | 2001 | 103.73 | 12.73906 | 0 | 0 | 6.232148 | 0 | 0 | 0 | 6.072632 | 7.210847 | 23.90942 | 0 | 0 | 0 | 7.210847 | 0 | 0 | 12.73906 | 0 | 6.072632 | 0 | 23.90942 | 0 | 0 | 6.232148
2.63 | 190183 | SCIGLASS | 1998 | 103.72 | 9.976376 | 0 | 0 | 0 | 0 | 0 | 0 | 5.602259 | 0 | 28.66793 | 12.04965 | 0 | 0 | 0 | 12.04965 | 0 | 9.976376 | 0 | 5.602259 | 0 | 28.66793 | 0 | 0 | 0
2.39 | 427464 | SCIGLASS | 2009 | 103.72 | 1.058501 | 0 | 0 | 0 | 0 | 1.535773 | 0 | 9.570275 | 5.192997 | 35.99267 | 0 | 0 | 0 | 5.192997 | 0 | 0 | 1.058501 | 0 | 9.570275 | 1.535773 | 35.99267 | 0 | 0 | 0
2.44 | 401779 | SCIGLASS | 2002 | 103.72 | 4.482753 | 1.552715 | 0 | 0 | 0 | 1.660296 | 3.716074 | 3.015209 | 7.641124 | 30.36005 | 0 | 0 | 3.716074 | 7.641124 | 0 | 0 | 4.482753 | 0 | 3.015209 | 1.660296 | 30.36005 | 1.552715 | 0 | 0
2.73 | 61290 | SCIGLASS | 1991 | 103.72 | 10.84964 | 7.6642 | 13.7035 | 5.21728 | 0 | 5.545387 | 2.373642 | 0 | 1.70627 | 10.2135 | 0 | 0 | 2.373642 | 1.70627 | 0 | 0 | 10.84964 | 13.7035 | 0 | 5.545387 | 10.2135 | 7.6642 | 0 | 5.21728
2.48 | 515 | SCIGLASS | 1934 | 103.7 | 0 | 0 | 0 | 7.146959 | 0 | 0 | 3.576721 | 0 | 8.160424 | 35.05779 | 0 | 0 | 3.576721 | 8.160424 | 0 | 0 | 0 | 0 | 0 | 0 | 35.05779 | 0 | 0 | 7.146959
2.47 | 447511 | SCIGLASS | 2001 | 103.68 | 9.484173 | 1.552715 | 0 | 3.837917 | 0 | 0 | 0 | 7.236503 | 0 | 29.63085 | 0 | 0 | 0 | 0 | 0 | 0 | 9.484173 | 0 | 7.236503 | 0 | 29.63085 | 1.552715 | 0 | 3.837917
2.38 | 170460 | SCIGLASS | 1998 | 103.66 | 8.510351 | 2.176906 | 0 | 0 | 0 | 0 | 0 | 7.20635 | 0 | 30.53768 | 2.78199 | 0 | 0 | 0 | 2.78199 | 0 | 8.510351 | 0 | 7.20635 | 0 | 30.53768 | 2.176906 | 0 | 0
2.44 | 193960 | SCIGLASS | 2001 | 103.66 | 10.08223 | 2.338388 | 0.3582615 | 1.072044 | 0 | 0 | 0 | 7.176198 | 0 | 29.11199 | 0.8455897 | 0 | 0 | 0 | 0.8455897 | 0 | 10.08223 | 0.3582615 | 7.176198 | 0 | 29.11199 | 2.338388 | 0 | 1.072044
2.6 | 458702 | SCIGLASS | 2011 | 103.66 | 10.05576 | 0 | 0 | 6.146384 | 0 | 0 | 0 | 5.945993 | 2.22557 | 27.67229 | 0 | 2.961386 | 0 | 2.22557 | 0 | 2.961386 | 10.05576 | 0 | 5.945993 | 0 | 27.67229 | 0 | 0 | 6.146384
2.54 | 458707 | SCIGLASS | 2011 | 103.66 | 9.261887 | 0 | 0 | 3.859358 | 0 | 0 | 0 | 6.006297 | 2.22557 | 29.91598 | 0 | 2.813316 | 0 | 2.22557 | 0 | 2.813316 | 9.261887 | 0 | 6.006297 | 0 | 29.91598 | 0 | 0 | 3.859358
2.55 | 195033 | SCIGLASS | 1999 | 103.66 | 7.87525 | 0 | 0 | 9.777039 | 0 | 0.5894049 | 0 | 7.218411 | 1.476295 | 28.24723 | 0 | 0 | 0 | 1.476295 | 0 | 0 | 7.87525 | 0 | 7.218411 | 0.5894049 | 28.24723 | 0 | 0 | 9.777039
2.46 | 401775 | SCIGLASS | 2002 | 103.65 | 4.509216 | 1.552715 | 0 | 3.344777 | 0 | 1.660296 | 3.716074 | 3.015209 | 3.835399 | 30.5143 | 0 | 0 | 3.716074 | 3.835399 | 0 | 0 | 4.509216 | 0 | 3.015209 | 1.660296 | 30.5143 | 1.552715 | 0 | 3.344777
2.48 | 461113 | SCIGLASS | 2002 | 103.65 | 12.54324 | 1.524766 | 0 | 3.144662 | 0 | 0 | 0.9011479 | 4.824335 | 2.151385 | 27.01787 | 0 | 0 | 0.9011479 | 2.151385 | 0 | 0 | 12.54324 | 0 | 4.824335 | 0 | 27.01787 | 1.524766 | 0 | 3.144662
3.28 | 445528 | SCIGLASS | 2009 | 103.64 | 0 | 10.09265 | 0 | 0 | 0 | 0 | 0 | 0 | 0 | 11.63919 | 39.10007 | 0 | 0 | 0 | 39.10007 | 0 | 0 | 0 | 0 | 0 | 11.63919 | 10.09265 | 0 | 0
2.5 | 458714 | SCIGLASS | 2011 | 103.63 | 10.05576 | 0 | 0 | 3.930827 | 0 | 0 | 0 | 6.108814 | 4.45114 | 29.44855 | 0 | 0 | 0 | 4.45114 | 0 | 0 | 10.05576 | 0 | 6.108814 | 0 | 29.44855 | 0 | 0 | 3.930827
2.32 | 112200 | SCIGLASS | 1990 | 103.63 | 0 | 11.49941 | 0 | 0 | 0 | 0 | 20.64279 | 0 | 0 | 10.35841 | 0 | 0 | 20.64279 | 0 | 0 | 0 | 0 | 0 | 0 | 0 | 10.35841 | 11.49941 | 0 | 0
2.31 | 83690 | SCIGLASS | 1994 | 103.63 | 0 | 11.49941 | 0 | 0 | 0 | 0 | 20.64279 | 0 | 0 | 10.35841 | 0 | 0 | 20.64279 | 0 | 0 | 0 | 0 | 0 | 0 | 0 | 10.35841 | 11.49941 | 0 | 0
2.45 | 401802 | SCIGLASS | 2002 | 103.62 | 6.022873 | 2.173801 | 0 | 0 | 0 | 1.660296 | 4.180583 | 1.206084 | 6.595106 | 27.77512 | 0 | 2.909561 | 4.180583 | 6.595106 | 0 | 2.909561 | 6.022873 | 0 | 1.206084 | 1.660296 | 27.77512 | 2.173801 | 0 | 0
2.32 | 2296 | SCIGLASS | 1948 | 103.62 | 0 | 0 | 0 | 0 | 0 | 0 | 3.483819 | 0 | 5.942272 | 41.1859 | 0 | 0 | 3.483819 | 5.942272 | 0 | 0 | 0 | 0 | 0 | 0 | 41.1859 | 0 | 0 | 0
2.36 | 184448 | SCIGLASS | 1995 | 103.62 | 6.843212 | 0 | 0 | 0 | 0 | 2.382524 | 4.686898 | 0 | 3.197402 | 34.31924 | 0 | 0 | 4.686898 | 3.197402 | 0 | 0 | 6.843212 | 0 | 0 | 2.382524 | 34.31924 | 0 | 0 | 0
2.54 | 195131 | SCIGLASS | 1999 | 103.61 | 1.217277 | 0.9223126 | 0 | 10.65612 | 0 | 0 | 0 | 8.605408 | 0.8902281 | 31.76704 | 0 | 0 | 0 | 0.8902281 | 0 | 0 | 1.217277 | 0 | 8.605408 | 0 | 31.76704 | 0.9223126 | 0 | 10.65612
2.56 | 360281 | SCIGLASS | 2001 | 103.59 | 6.155186 | 0 | 4.254355 | 2.479995 | 0 | 0.1494266 | 2.489769 | 1.561878 | 8.063983 | 30.26189 | 0 | 0 | 2.489769 | 8.063983 | 0 | 0 | 6.155186 | 4.254355 | 1.561878 | 0.1494266 | 30.26189 | 0 | 0 | 2.479995
2.4 | 421307 | SCIGLASS | 2007 | 103.59 | 13.78169 | 0 | 0 | 0 | 0 | 0 | 3.093631 | 0 | 7.047639 | 28.69597 | 0 | 0 | 3.093631 | 7.047639 | 0 | 0 | 13.78169 | 0 | 0 | 0 | 28.69597 | 0 | 0 | 0
2.53 | 434800 | SCIGLASS | 2009 | 103.59 | 10.21454 | 0 | 0 | 2.930253 | 0 | 2.573458 | 0 | 8.539073 | 1.520806 | 28.45758 | 0 | 0 | 0 | 1.520806 | 0 | 0 | 10.21454 | 0 | 8.539073 | 2.573458 | 28.45758 | 0 | 0 | 2.930253
2.42 | 401797 | SCIGLASS | 2002 | 103.59 | 12.45327 | 1.552715 | 0 | 0 | 0 | 1.660296 | 4.180583 | 0 | 6.365131 | 25.93342 | 0 | 0 | 4.180583 | 6.365131 | 0 | 0 | 12.45327 | 0 | 0 | 1.660296 | 25.93342 | 1.552715 | 0 | 0
2.47 | 446421 | SCIGLASS | 2009 | 103.59 | 7.949346 | 0 | 0 | 1.472273 | 0.06994308 | 0.190934 | 2.814926 | 0.9166237 | 8.961629 | 30.17775 | 0 | 1.451079 | 2.814926 | 8.961629 | 0 | 1.451079 | 7.949346 | 0 | 0.9166237 | 0.190934 | 30.17775 | 0 | 0.06994308 | 1.472273
2.66 | 404028 | SCIGLASS | 2004 | 103.57 | 0.5292507 | 0 | 0.08956537 | 2.144088 | 0 | 2.714583 | 0 | 9.226541 | 2.596499 | 30.33668 | 10.14708 | 0.3701732 | 0 | 2.596499 | 10.14708 | 0.3701732 | 0.5292507 | 0.08956537 | 9.226541 | 2.714583 | 30.33668 | 0 | 0 | 2.144088
2.37 | 447507 | SCIGLASS | 2001 | 103.57 | 10.58501 | 2.173801 | 0 | 0 | 0 | 0 | 0 | 6.934982 | 0 | 30.41614 | 0 | 0 | 0 | 0 | 0 | 0 | 10.58501 | 0 | 6.934982 | 0 | 30.41614 | 2.173801 | 0 | 0
2.57 | 356811 | SCIGLASS | 2003 | 103.57 | 0 | 5.484188 | 0 | 0 | 8.456118 | 0 | 4.547545 | 0 | 7.233103 | 25.37249 | 0 | 0 | 4.547545 | 7.233103 | 0 | 0 | 0 | 0 | 0 | 0 | 25.37249 | 5.484188 | 8.456118 | 0
2.48 | 461116 | SCIGLASS | 2002 | 103.55 | 12.54324 | 1.55582 | 0 | 3.144662 | 0 | 0.8550522 | 0.9011479 | 5.415316 | 2.151385 | 25.98484 | 0 | 0 | 0.9011479 | 2.151385 | 0 | 0 | 12.54324 | 0 | 5.415316 | 0.8550522 | 25.98484 | 1.55582 | 0 | 3.144662
2.56 | 360284 | SCIGLASS | 2001 | 103.55 | 6.160478 | 0 | 0 | 2.680109 | 0 | 0.1411251 | 2.420093 | 1.694548 | 9.110001 | 30.09361 | 2.798902 | 0 | 2.420093 | 9.110001 | 2.798902 | 0 | 6.160478 | 0 | 1.694548 | 0.1411251 | 30.09361 | 0 | 0 | 2.680109
2.35 | 401790 | SCIGLASS | 2002 | 103.55 | 11.90285 | 4.471818 | 0 | 0 | 0 | 1.660296 | 4.645092 | 0 | 4.221165 | 22.8904 | 0 | 0 | 4.645092 | 4.221165 | 0 | 0 | 11.90285 | 0 | 0 | 1.660296 | 22.8904 | 4.471818 | 0 | 0
2.43 | 460627 | SCIGLASS | 2012 | 103.54 | 2.418676 | 0 | 0 | 0 | 0 | 10.48477 | 10.66513 | 0 | 0 | 29.62617 | 0 | 0 | 10.66513 | 0 | 0 | 0 | 2.418676 | 0 | 0 | 10.48477 | 29.62617 | 0 | 0 | 0
2.44 | 407375 | SCIGLASS | 2007 | 103.54 | 8.880827 | 2.984318 | 0 | 1.994001 | 0 | 0 | 0 | 7.857636 | 0 | 28.66793 | 0 | 0 | 0 | 0 | 0 | 0 | 8.880827 | 0 | 7.857636 | 0 | 28.66793 | 2.984318 | 0 | 1.994001
2.51 | 434796 | SCIGLASS | 2009 | 103.54 | 9.949913 | 0 | 0 | 3.359071 | 0 | 0 | 0 | 5.933932 | 8.012053 | 27.76577 | 0 | 0 | 0 | 8.012053 | 0 | 0 | 9.949913 | 0 | 5.933932 | 0 | 27.76577 | 0 | 0 | 3.359071
2.54 | 191117 | SCIGLASS | 1972 | 103.54 | 7.83291 | 2.189328 | 0 | 8.57635 | 0 | 0 | 0 | 7.893818 | 0 | 26.45695 | 0 | 0 | 0 | 0 | 0 | 0 | 7.83291 | 0 | 7.893818 | 0 | 26.45695 | 2.189328 | 0 | 8.57635
2.43 | 150271 | SCIGLASS | 1925 | 103.53 | 0 | 0 | 0 | 0 | 0 | 0 | 0 | 6.953073 | 13.35342 | 34.59036 | 0 | 0 | 0 | 13.35342 | 0 | 0 | 0 | 0 | 6.953073 | 0 | 34.59036 | 0 | 0 | 0
2.79 | 442220 | SCIGLASS | 2010 | 103.51 | 0 | 5.068061 | 0 | 0 | 0.1678634 | 0 | 4.203808 | 0 | 6.617362 | 23.23631 | 16.29451 | 0 | 4.203808 | 6.617362 | 16.29451 | 0 | 0 | 0 | 0 | 0 | 23.23631 | 5.068061 | 0.1678634 | 0
2.44 | 462416 | SCIGLASS | 2011 | 103.51 | 2.810321 | 0.9005745 | 0 | 0 | 0 | 0 | 0 | 7.538024 | 10.05216 | 32.37003 | 0 | 0 | 0 | 10.05216 | 0 | 0 | 2.810321 | 0 | 7.538024 | 0 | 32.37003 | 0.9005745 | 0 | 0
2.53 | 195106 | SCIGLASS | 1999 | 103.51 | 4.234006 | 0.658351 | 0 | 10.36309 | 0 | 0 | 0 | 7.351081 | 1.112785 | 30.47691 | 0 | 0 | 0 | 1.112785 | 0 | 0 | 4.234006 | 0 | 7.351081 | 0 | 30.47691 | 0.658351 | 0 | 10.36309
2.69 | 442188 | SCIGLASS | 2010 | 103.51 | 0 | 5.481083 | 10.42541 | 0 | 0.1748577 | 0 | 4.547545 | 0 | 7.24794 | 25.43326 | 0 | 0 | 4.547545 | 7.24794 | 0 | 0 | 0 | 10.42541 | 0 | 0 | 25.43326 | 5.481083 | 0.1748577 | 0
2.52 | 473334 | SCIGLASS | 2012 | 103.5 | 6.509784 | 0 | 1.074784 | 0.5717567 | 0 | 0 | 0 | 5.90981 | 11.05367 | 28.93437 | 2.198533 | 0 | 0 | 11.05367 | 2.198533 | 0 | 6.509784 | 1.074784 | 5.90981 | 0 | 28.93437 | 0 | 0 | 0.5717567
2.64 | 61072 | SCIGLASS | 1989 | 103.48 | 8.891412 | 1.453341 | 7.478708 | 5.674685 | 0 | 0 | 0 | 5.777141 | 0 | 26.23725 | 0 | 0 | 0 | 0 | 0 | 0 | 8.891412 | 7.478708 | 5.777141 | 0 | 26.23725 | 1.453341 | 0 | 5.674685
2.55 | 195042 | SCIGLASS | 1999 | 103.47 | 7.885835 | 0 | 0 | 10.50603 | 0 | 1.021082 | 0 | 7.320928 | 0 | 28.27995 | 0 | 0 | 0 | 0 | 0 | 0 | 7.885835 | 0 | 7.320928 | 1.021082 | 28.27995 | 0 | 0 | 10.50603
2.43 | 407370 | SCIGLASS | 2007 | 103.46 | 8.785562 | 3.018477 | 0 | 1.6438 | 0 | 0 | 0 | 7.682754 | 0 | 29.02785 | 0 | 0 | 0 | 0 | 0 | 0 | 8.785562 | 0 | 7.682754 | 0 | 29.02785 | 3.018477 | 0 | 1.6438
2.53 | 473348 | SCIGLASS | 2012 | 103.45 | 6.356301 | 0 | 0 | 0 | 0 | 0 | 0 | 5.831415 | 10.9869 | 29.0559 | 4.05883 | 0 | 0 | 10.9869 | 4.05883 | 0 | 6.356301 | 0 | 5.831415 | 0 | 29.0559 | 0 | 0 | 0
2.47 | 3576 | SCIGLASS | 1934 | 103.45 | 0.3387204 | 0 | 0 | 0.1357922 | 0.02797723 | 0 | 0 | 6.784221 | 16.9811 | 31.99141 | 0 | 0 | 0 | 16.9811 | 0 | 0 | 0.3387204 | 0 | 6.784221 | 0 | 31.99141 | 0 | 0.02797723 | 0.1357922
2.46 | 195114 | SCIGLASS | 1999 | 103.45 | 12.43739 | 0.9285234 | 0 | 0 | 0 | 1.660296 | 0 | 7.212381 | 6.379968 | 25.42859 | 0 | 0 | 0 | 6.379968 | 0 | 0 | 12.43739 | 0 | 7.212381 | 1.660296 | 25.42859 | 0.9285234 | 0 | 0
2.84 | 79722 | SCIGLASS | 1995 | 103.45 | 10.47916 | 0 | 0 | 22.05551 | 0 | 0 | 0 | 6.030419 | 0 | 20.00164 | 0 | 0 | 0 | 0 | 0 | 0 | 10.47916 | 0 | 6.030419 | 0 | 20.00164 | 0 | 0 | 22.05551
2.57 | 190182 | SCIGLASS | 1998 | 103.42 | 10.29393 | 0 | 0 | 2.930253 | 0 | 0 | 0 | 5.421347 | 0 | 29.5841 | 6.418025 | 0 | 0 | 0 | 6.418025 | 0 | 10.29393 | 0 | 5.421347 | 0 | 29.5841 | 0 | 0 | 2.930253
2.49 | 190457 | SCIGLASS | 1998 | 103.42 | 9.896988 | 2.158273 | 0 | 0.6432263 | 0 | 0 | 0 | 6.072632 | 0 | 28.27995 | 5.327215 | 0 | 0 | 0 | 5.327215 | 0 | 9.896988 | 0 | 6.072632 | 0 | 28.27995 | 2.158273 | 0 | 0.6432263
2.45 | 427184 | SCIGLASS | 2004 | 103.42 | 9.579438 | 2.015424 | 0 | 4.288175 | 0 | 0 | 0 | 6.953073 | 0 | 28.6539 | 0 | 0 | 0 | 0 | 0 | 0 | 9.579438 | 0 | 6.953073 | 0 | 28.6539 | 2.015424 | 0 | 4.288175
2.72 | 190194 | SCIGLASS | 1998 | 103.42 | 4.292223 | 0 | 1.925655 | 3.752153 | 0 | 0 | 0 | 5.523864 | 0 | 30.76672 | 10.93347 | 0 | 0 | 0 | 10.93347 | 0 | 4.292223 | 1.925655 | 5.523864 | 0 | 30.76672 | 0 | 0 | 3.752153
2.35 | 407027 | SCIGLASS | 2002 | 103.42 | 7.81174 | 2.484344 | 0 | 0 | 0 | 0 | 0 | 7.538024 | 0 | 31.86052 | 0 | 0 | 0 | 0 | 0 | 0 | 7.81174 | 0 | 7.538024 | 0 | 31.86052 | 2.484344 | 0 | 0
2.48 | 193965 | SCIGLASS | 2001 | 103.41 | 11.9399 | 1.940893 | 0 | 0.7861655 | 0 | 0 | 0 | 5.915841 | 0 | 28.13037 | 2.96802 | 0 | 0 | 0 | 2.96802 | 0 | 11.9399 | 0 | 5.915841 | 0 | 28.13037 | 1.940893 | 0 | 0.7861655
2.41 | 184458 | SCIGLASS | 1995 | 103.41 | 6.065213 | 0 | 0 | 0 | 0 | 2.141781 | 0 | 8.569225 | 3.100961 | 33.1787 | 0 | 0 | 0 | 3.100961 | 0 | 0 | 6.065213 | 0 | 8.569225 | 2.141781 | 33.1787 | 0 | 0 | 0
2.45 | 400295 | SCIGLASS | 2005 | 103.41 | 4.445706 | 0.5651882 | 0 | 0 | 0 | 0 | 0 | 6.687734 | 11.35041 | 31.22481 | 0 | 0 | 0 | 11.35041 | 0 | 0 | 4.445706 | 0 | 6.687734 | 0 | 31.22481 | 0.5651882 | 0 | 0
2.51 | 458689 | SCIGLASS | 2011 | 103.41 | 7.674135 | 0 | 0 | 6.432263 | 0 | 0 | 0 | 5.976145 | 2.967427 | 30.85086 | 0 | 0 | 0 | 2.967427 | 0 | 0 | 7.674135 | 0 | 5.976145 | 0 | 30.85086 | 0 | 0 | 6.432263
2.51 | 458693 | SCIGLASS | 2011 | 103.41 | 7.674135 | 0 | 0 | 6.432263 | 0 | 0 | 0 | 5.976145 | 2.967427 | 30.85086 | 0 | 0 | 0 | 2.967427 | 0 | 0 | 7.674135 | 0 | 5.976145 | 0 | 30.85086 | 0 | 0 | 6.432263
2.4 | 462401 | SCIGLASS | 2011 | 103.4 | 2.895001 | 0 | 0 | 0 | 0 | 1.079192 | 0 | 7.77924 | 9.265791 | 33.30023 | 0 | 0 | 0 | 9.265791 | 0 | 0 | 2.895001 | 0 | 7.77924 | 1.079192 | 33.30023 | 0 | 0 | 0
2.4 | 462407 | SCIGLASS | 2011 | 103.4 | 2.895001 | 0 | 0 | 0 | 0 | 1.079192 | 0 | 7.77924 | 9.265791 | 33.30023 | 0 | 0 | 0 | 9.265791 | 0 | 0 | 2.895001 | 0 | 7.77924 | 1.079192 | 33.30023 | 0 | 0 | 0
2.38 | 356820 | SCIGLASS | 2003 | 103.4 | 10.09281 | 5.071166 | 0 | 0 | 0 | 0 | 4.203808 | 0 | 6.654455 | 23.36251 | 0 | 0 | 4.203808 | 6.654455 | 0 | 0 | 10.09281 | 0 | 0 | 0 | 23.36251 | 5.071166 | 0 | 0
2.44 | 471665 | SCIGLASS | 2012 | 103.39 | 7.70589 | 0 | 0 | 0 | 0 | 6.641182 | 6.503129 | 0 | 1.454039 | 29.41115 | 0 | 1.443675 | 6.503129 | 1.454039 | 0 | 1.443675 | 7.70589 | 0 | 0 | 6.641182 | 29.41115 | 0 | 0 | 0
2.37 | 112191 | SCIGLASS | 1990 | 103.39 | 0 | 11.08949 | 0 | 0 | 0 | 0 | 13.27103 | 0 | 0 | 18.28147 | 0 | 0 | 13.27103 | 0 | 0 | 0 | 0 | 0 | 0 | 0 | 18.28147 | 11.08949 | 0 | 0
2.37 | 83705 | SCIGLASS | 1994 | 103.39 | 0 | 11.08949 | 0 | 0 | 0 | 0 | 13.27103 | 0 | 0 | 18.28147 | 0 | 0 | 13.27103 | 0 | 0 | 0 | 0 | 0 | 0 | 0 | 18.28147 | 11.08949 | 0 | 0
2.61 | 449146 | SCIGLASS | 2011 | 103.39 | 7.785278 | 1.577558 | 0 | 8.404823 | 0 | 0 | 0 | 7.115894 | 6.402224 | 24.03095 | 0 | 0 | 0 | 6.402224 | 0 | 0 | 7.785278 | 0 | 7.115894 | 0 | 24.03095 | 1.577558 | 0 | 8.404823
2.5 | 473381 | SCIGLASS | 2012 | 103.38 | 6.351008 | 0 | 0.8956537 | 1.429392 | 0 | 0.5395961 | 0 | 6.470639 | 10.38599 | 29.44855 | 0 | 0 | 0 | 10.38599 | 0 | 0 | 6.351008 | 0.8956537 | 6.470639 | 0.5395961 | 29.44855 | 0 | 0 | 1.429392
2.48 | 461680 | SCIGLASS | 2001 | 103.38 | 12.49032 | 1.558926 | 0 | 3.073192 | 0 | 0 | 0 | 6.006297 | 3.560912 | 26.03626 | 0 | 0 | 0 | 3.560912 | 0 | 0 | 12.49032 | 0 | 6.006297 | 0 | 26.03626 | 1.558926 | 0 | 3.073192
2.51 | 473328 | SCIGLASS | 2012 | 103.37 | 6.509784 | 0 | 1.074784 | 0.5717567 | 0 | 0 | 0 | 5.710807 | 10.97948 | 29.30832 | 1.775738 | 0 | 0 | 10.97948 | 1.775738 | 0 | 6.509784 | 1.074784 | 5.710807 | 0 | 29.30832 | 0 | 0 | 0.5717567
2.54 | 192175 | SCIGLASS | 1999 | 103.37 | 0 | 0 | 0 | 10.72044 | 0 | 1.004479 | 0 | 8.539073 | 0 | 34.12292 | 0 | 0 | 0 | 0 | 0 | 0 | 0 | 0 | 8.539073 | 1.004479 | 34.12292 | 0 | 0 | 10.72044
2.54 | 473359 | SCIGLASS | 2012 | 103.36 | 6.515076 | 0 | 0.6269576 | 0.4288175 | 0 | 0 | 0 | 5.656533 | 10.91271 | 28.82218 | 3.382359 | 0 | 0 | 10.91271 | 3.382359 | 0 | 6.515076 | 0.6269576 | 5.656533 | 0 | 28.82218 | 0 | 0 | 0.4288175
2.44 | 401793 | SCIGLASS | 2002 | 103.36 | 8.171631 | 2.950158 | 0 | 0 | 0 | 1.660296 | 4.180583 | 1.206084 | 6.595106 | 26.42423 | 0 | 0 | 4.180583 | 6.595106 | 0 | 0 | 8.171631 | 0 | 1.206084 | 1.660296 | 26.42423 | 2.950158 | 0 | 0
2.45 | 434787 | SCIGLASS | 2009 | 103.35 | 4.445706 | 0 | 0 | 0 | 0 | 0 | 0 | 6.060571 | 11.42459 | 32.48689 | 0 | 0 | 0 | 11.42459 | 0 | 0 | 4.445706 | 0 | 6.060571 | 0 | 32.48689 | 0 | 0 | 0
2.52 | 190185 | SCIGLASS | 1998 | 103.34 | 10.67499 | 0 | 0 | 5.896241 | 0 | 0 | 0 | 5.602259 | 0 | 30.67791 | 0 | 0 | 0 | 0 | 0 | 0 | 10.67499 | 0 | 5.602259 | 0 | 30.67791 | 0 | 0 | 5.896241
2.54 | 473349 | SCIGLASS | 2012 | 103.33 | 6.351008 | 0 | 0 | 0 | 0 | 0 | 0 | 5.566077 | 10.97948 | 28.88762 | 4.650743 | 0 | 0 | 10.97948 | 4.650743 | 0 | 6.351008 | 0 | 5.566077 | 0 | 28.88762 | 0 | 0 | 0
2.67 | 164244 | SCIGLASS | 2000 | 103.32 | 0 | 0 | 0 | 19.7399 | 0 | 0 | 3.251565 | 0 | 0 | 32.11294 | 0 | 0 | 3.251565 | 0 | 0 | 0 | 0 | 0 | 0 | 0 | 32.11294 | 0 | 0 | 19.7399
2.53 | 473350 | SCIGLASS | 2012 | 103.31 | 6.509784 | 0 | 0 | 0 | 0 | 0 | 0 | 5.560046 | 11.05367 | 29.02318 | 4.05883 | 0 | 0 | 11.05367 | 4.05883 | 0 | 6.509784 | 0 | 5.560046 | 0 | 29.02318 | 0 | 0 | 0
2.53 | 473345 | SCIGLASS | 2012 | 103.31 | 6.509784 | 0 | 0 | 0.2858783 | 0 | 0 | 0 | 5.554016 | 10.97948 | 28.88762 | 4.05883 | 0 | 0 | 10.97948 | 4.05883 | 0 | 6.509784 | 0 | 5.554016 | 0 | 28.88762 | 0 | 0 | 0.2858783
2.39 | 462389 | SCIGLASS | 2011 | 103.31 | 4.461583 | 0.7763574 | 0 | 0 | 0 | 0 | 0 | 6.693765 | 9.651556 | 31.91194 | 0 | 0 | 0 | 9.651556 | 0 | 0 | 4.461583 | 0 | 6.693765 | 0 | 31.91194 | 0.7763574 | 0 | 0
2.39 | 462395 | SCIGLASS | 2011 | 103.31 | 4.461583 | 0.7763574 | 0 | 0 | 0 | 0 | 0 | 6.693765 | 9.651556 | 31.91194 | 0 | 0 | 0 | 9.651556 | 0 | 0 | 4.461583 | 0 | 6.693765 | 0 | 31.91194 | 0.7763574 | 0 | 0
2.56 | 192174 | SCIGLASS | 1999 | 103.31 | 2.752104 | 0 | 0 | 8.504881 | 0 | 1.651994 | 0 | 8.695864 | 2.373942 | 31.13132 | 0 | 0 | 0 | 2.373942 | 0 | 0 | 2.752104 | 0 | 8.695864 | 1.651994 | 31.13132 | 0 | 0 | 8.504881
3.31 | 34461 | SCIGLASS | 1950 | 103.31 | 0.2752104 | 5.828891 | 39.38189 | 0 | 0 | 0.3901695 | 0 | 0 | 0 | 18.50117 | 0 | 0 | 0 | 0 | 0 | 0 | 0.2752104 | 39.38189 | 0 | 0.3901695 | 18.50117 | 5.828891 | 0 | 0
3.31 | 35990 | SCIGLASS | 1949 | 103.31 | 2.646254 | 5.608406 | 37.61746 | 0 | 0 | 0.3735665 | 0 | 0 | 0 | 17.66913 | 0 | 0 | 0 | 0 | 0 | 0 | 2.646254 | 37.61746 | 0 | 0.3735665 | 17.66913 | 5.608406 | 0 | 0
2.53 | 473354 | SCIGLASS | 2012 | 103.3 | 6.515076 | 0 | 0 | 0.3573479 | 0 | 0 | 0 | 5.560046 | 10.91271 | 28.86892 | 4.05883 | 0 | 0 | 10.91271 | 4.05883 | 0 | 6.515076 | 0 | 5.560046 | 0 | 28.86892 | 0 | 0 | 0.3573479
2.44 | 401803 | SCIGLASS | 2002 | 103.3 | 6.557416 | 2.329072 | 0 | 0 | 0 | 1.660296 | 4.180583 | 1.206084 | 6.706385 | 28.68662 | 0 | 0 | 4.180583 | 6.706385 | 0 | 0 | 6.557416 | 0 | 1.206084 | 1.660296 | 28.68662 | 2.329072 | 0 | 0
2.42 | 401798 | SCIGLASS | 2002 | 103.29 | 6.552124 | 2.329072 | 0 | 0 | 0 | 4.150739 | 4.645092 | 3.015209 | 3.724121 | 27.29366 | 0 | 0 | 4.645092 | 3.724121 | 0 | 0 | 6.552124 | 0 | 3.015209 | 4.150739 | 27.29366 | 2.329072 | 0 | 0
2.64 | 61611 | SCIGLASS | 1988 | 103.29 | 0 | 0 | 0 | 0 | 0 | 0 | 0 | 5.728898 | 21.28387 | 25.95679 | 0 | 7.085115 | 0 | 21.28387 | 0 | 7.085115 | 0 | 0 | 5.728898 | 0 | 25.95679 | 0 | 0 | 0
2.53 | 473358 | SCIGLASS | 2012 | 103.27 | 6.668559 | 0 | 0 | 0.3573479 | 0 | 0 | 0 | 5.46959 | 10.97948 | 28.79413 | 3.974271 | 0 | 0 | 10.97948 | 3.974271 | 0 | 6.668559 | 0 | 5.46959 | 0 | 28.79413 | 0 | 0 | 0.3573479
2.53 | 461671 | SCIGLASS | 2001 | 103.27 | 4.498631 | 0 | 0 | 6.718141 | 0 | 0 | 0 | 6.012328 | 7.641124 | 30.43017 | 0 | 0 | 0 | 7.641124 | 0 | 0 | 4.498631 | 0 | 6.012328 | 0 | 30.43017 | 0 | 0 | 6.718141
2.47 | 193957 | SCIGLASS | 2001 | 103.26 | 11.41065 | 2.49366 | 0 | 1.357922 | 0 | 0 | 0 | 5.90378 | 0 | 27.33106 | 2.96802 | 0 | 0 | 0 | 2.96802 | 0 | 11.41065 | 0 | 5.90378 | 0 | 27.33106 | 2.49366 | 0 | 1.357922
2.49 | 160534 | SCIGLASS | 1983 | 103.26 | 5.123147 | 0 | 0 | 0 | 0 | 0 | 2.972859 | 0 | 19.12507 | 28.70065 | 0 | 0 | 2.972859 | 19.12507 | 0 | 0 | 5.123147 | 0 | 0 | 0 | 28.70065 | 0 | 0 | 0
2.57 | 473339 | SCIGLASS | 2012 | 103.25 | 6.721484 | 0 | 3.403484 | 0.5717567 | 0 | 0 | 0 | 5.276616 | 10.75692 | 28.09298 | 2.198533 | 0 | 0 | 10.75692 | 2.198533 | 0 | 6.721484 | 3.403484 | 5.276616 | 0 | 28.09298 | 0 | 0 | 0.5717567
2.42 | 195142 | SCIGLASS | 1999 | 103.23 | 12.63321 | 2.782465 | 0 | 0.2787314 | 0 | 1.676899 | 0 | 7.272685 | 4.221165 | 23.48405 | 0 | 0 | 0 | 4.221165 | 0 | 0 | 12.63321 | 0 | 7.272685 | 1.676899 | 23.48405 | 2.782465 | 0 | 0.2787314
2.49 | 360283 | SCIGLASS | 2001 | 103.23 | 6.282206 | 0 | 0 | 4.767021 | 0 | 0.1494266 | 2.466544 | 1.127688 | 8.227191 | 30.96304 | 0 | 0 | 2.466544 | 8.227191 | 0 | 0 | 6.282206 | 0 | 1.127688 | 0.1494266 | 30.96304 | 0 | 0 | 4.767021
2.55 | 461673 | SCIGLASS | 2001 | 103.22 | 1.058501 | 0.5186067 | 0 | 7.146959 | 0 | 0 | 0 | 6.965134 | 7.418567 | 31.78573 | 0 | 0 | 0 | 7.418567 | 0 | 0 | 1.058501 | 0 | 6.965134 | 0 | 31.78573 | 0.5186067 | 0 | 7.146959
2.43 | 407404 | SCIGLASS | 2007 | 103.21 | 9.156037 | 3.403551 | 0 | 2.001148 | 0 | 0 | 0 | 7.266655 | 0 | 28.09298 | 0 | 0 | 0 | 0 | 0 | 0 | 9.156037 | 0 | 7.266655 | 0 | 28.09298 | 3.403551 | 0 | 2.001148
2.51 | 193977 | SCIGLASS | 2001 | 103.21 | 10.72262 | 1.766989 | 0.4478269 | 3.437687 | 0 | 0 | 0 | 5.837445 | 0 | 27.79849 | 2.367651 | 0 | 0 | 0 | 2.367651 | 0 | 10.72262 | 0.4478269 | 5.837445 | 0 | 27.79849 | 1.766989 | 0 | 3.437687
2.56 | 473336 | SCIGLASS | 2012 | 103.21 | 6.403934 | 0 | 3.224353 | 0.5717567 | 0 | 0 | 0 | 5.252495 | 10.83111 | 28.42019 | 2.198533 | 0 | 0 | 10.83111 | 2.198533 | 0 | 6.403934 | 3.224353 | 5.252495 | 0 | 28.42019 | 0 | 0 | 0.5717567
2.55 | 473335 | SCIGLASS | 2012 | 103.2 | 6.456859 | 0 | 1.074784 | 0.5717567 | 0 | 0 | 0 | 5.306769 | 10.90529 | 28.6539 | 3.551477 | 0 | 0 | 10.90529 | 3.551477 | 0 | 6.456859 | 1.074784 | 5.306769 | 0 | 28.6539 | 0 | 0 | 0.5717567
2.48 | 195124 | SCIGLASS | 1999 | 103.2 | 16.40677 | 1.198696 | 0 | 3.573479 | 0 | 0 | 0 | 5.029369 | 5.934854 | 21.96955 | 0 | 0 | 0 | 5.934854 | 0 | 0 | 16.40677 | 0 | 5.029369 | 0 | 21.96955 | 1.198696 | 0 | 3.573479
2.55 | 473346 | SCIGLASS | 2012 | 103.19 | 6.456859 | 0 | 0 | 0.2858783 | 0 | 0 | 0 | 5.300738 | 10.90529 | 28.74739 | 4.735302 | 0 | 0 | 10.90529 | 4.735302 | 0 | 6.456859 | 0 | 5.300738 | 0 | 28.74739 | 0 | 0 | 0.2858783
2.43 | 363448 | SCIGLASS | 2004 | 103.19 | 6.726776 | 1.428498 | 0 | 1.472273 | 0 | 0 | 0 | 6.33194 | 0 | 32.65049 | 2.934196 | 0 | 0 | 0 | 2.934196 | 0 | 6.726776 | 0 | 6.33194 | 0 | 32.65049 | 1.428498 | 0 | 1.472273
2.56 | 192171 | SCIGLASS | 1999 | 103.19 | 2.752104 | 0 | 0 | 10.29877 | 0 | 1.801421 | 0 | 8.774259 | 0 | 31.25285 | 0 | 0 | 0 | 0 | 0 | 0 | 2.752104 | 0 | 8.774259 | 1.801421 | 31.25285 | 0 | 0 | 10.29877
2.34 | 112194 | SCIGLASS | 1990 | 103.19 | 0 | 12.42172 | 0 | 0 | 0 | 0 | 18.58037 | 0 | 0 | 10.83987 | 0 | 0 | 18.58037 | 0 | 0 | 0 | 0 | 0 | 0 | 0 | 10.83987 | 12.42172 | 0 | 0
2.49 | 307903 | SCIGLASS | 2002 | 103.19 | 0 | 12.42172 | 0 | 0 | 0 | 0 | 18.58037 | 0 | 0 | 10.83987 | 0 | 0 | 18.58037 | 0 | 0 | 0 | 0 | 0 | 0 | 0 | 10.83987 | 12.42172 | 0 | 0
2.5 | 391548 | SCIGLASS | 2006 | 103.19 | 0 | 12.42172 | 0 | 0 | 0 | 0 | 18.58037 | 0 | 0 | 10.83987 | 0 | 0 | 18.58037 | 0 | 0 | 0 | 0 | 0 | 0 | 0 | 10.83987 | 12.42172 | 0 | 0
2.33 | 83689 | SCIGLASS | 1994 | 103.19 | 0 | 12.42172 | 0 | 0 | 0 | 0 | 18.58037 | 0 | 0 | 10.83987 | 0 | 0 | 18.58037 | 0 | 0 | 0 | 0 | 0 | 0 | 0 | 10.83987 | 12.42172 | 0 | 0
2.37 | 427460 | SCIGLASS | 2009 | 103.18 | 0.5292507 | 0 | 0 | 0 | 0 | 2.050465 | 0 | 9.232571 | 3.709284 | 37.11452 | 0 | 0 | 0 | 3.709284 | 0 | 0 | 0.5292507 | 0 | 9.232571 | 2.050465 | 37.11452 | 0 | 0 | 0
2.58 | 472270 | SCIGLASS | 2011 | 103.17 | 11.45299 | 0 | 0 | 3.158956 | 0 | 0 | 0 | 4.944943 | 0 | 29.13069 | 5.572436 | 0 | 0 | 0 | 5.572436 | 0 | 11.45299 | 0 | 4.944943 | 0 | 29.13069 | 0 | 0 | 3.158956
2.53 | 473351 | SCIGLASS | 2012 | 103.17 | 6.668559 | 0 | 0 | 0 | 0 | 0 | 0 | 5.288677 | 11.05367 | 29.02785 | 4.05883 | 0 | 0 | 11.05367 | 4.05883 | 0 | 6.668559 | 0 | 5.288677 | 0 | 29.02785 | 0 | 0 | 0
2.54 | 473352 | SCIGLASS | 2012 | 103.17 | 6.721484 | 0 | 0 | 0.5717567 | 0 | 0 | 0 | 5.288677 | 10.90529 | 28.70065 | 4.05883 | 0 | 0 | 10.90529 | 4.05883 | 0 | 6.721484 | 0 | 5.288677 | 0 | 28.70065 | 0 | 0 | 0.5717567
2.56 | 473343 | SCIGLASS | 2012 | 103.17 | 6.615634 | 0 | 1.074784 | 0.5717567 | 0 | 0 | 0 | 5.228373 | 10.90529 | 28.3267 | 3.974271 | 0 | 0 | 10.90529 | 3.974271 | 0 | 6.615634 | 1.074784 | 5.228373 | 0 | 28.3267 | 0 | 0 | 0.5717567
2.55 | 473338 | SCIGLASS | 2012 | 103.17 | 6.827334 | 0 | 1.074784 | 0.5717567 | 0 | 0 | 0 | 5.228373 | 10.90529 | 28.3267 | 3.636036 | 0 | 0 | 10.90529 | 3.636036 | 0 | 6.827334 | 1.074784 | 5.228373 | 0 | 28.3267 | 0 | 0 | 0.5717567
2.53 | 473342 | SCIGLASS | 2012 | 103.17 | 6.615634 | 0 | 1.074784 | 0.5717567 | 0 | 0 | 0 | 5.288677 | 10.90529 | 28.93437 | 2.790446 | 0 | 0 | 10.90529 | 2.790446 | 0 | 6.615634 | 1.074784 | 5.288677 | 0 | 28.93437 | 0 | 0 | 0.5717567
2.53 | 51805 | SCIGLASS | 1955 | 103.17 | 0 | 0 | 6.896534 | 0 | 0 | 0 | 0 | 5.602259 | 9.354813 | 34.38936 | 0 | 0 | 0 | 9.354813 | 0 | 0 | 0 | 6.896534 | 5.602259 | 0 | 34.38936 | 0 | 0 | 0
2.54 | 473353 | SCIGLASS | 2012 | 103.16 | 6.509784 | 0 | 0 | 0.6432263 | 0 | 0 | 0 | 5.282647 | 10.83111 | 28.88762 | 4.05883 | 0 | 0 | 10.83111 | 4.05883 | 0 | 6.509784 | 0 | 5.282647 | 0 | 28.88762 | 0 | 0 | 0.6432263
2.53 | 356810 | SCIGLASS | 2003 | 103.15 | 0 | 5.561824 | 0 | 0 | 6.46274 | 0 | 4.607931 | 0 | 7.463079 | 26.18583 | 0 | 0 | 4.607931 | 7.463079 | 0 | 0 | 0 | 0 | 0 | 0 | 26.18583 | 5.561824 | 6.46274 | 0
2.52 | 473329 | SCIGLASS | 2012 | 103.14 | 6.509784 | 0 | 1.074784 | 0.5717567 | 0 | 0 | 0 | 5.270586 | 10.97948 | 29.30832 | 2.198533 | 0 | 0 | 10.97948 | 2.198533 | 0 | 6.509784 | 1.074784 | 5.270586 | 0 | 29.30832 | 0 | 0 | 0.5717567
2.54 | 473383 | SCIGLASS | 2012 | 103.14 | 7.24015 | 0 | 1.065828 | 1.279306 | 0 | 0 | 0 | 5.294708 | 10.89046 | 28.24723 | 2.190077 | 0 | 0 | 10.89046 | 2.190077 | 0 | 7.24015 | 1.065828 | 5.294708 | 0 | 28.24723 | 0 | 0 | 1.279306
2.54 | 473347 | SCIGLASS | 2012 | 103.13 | 6.657974 | 0 | 0 | 0.2787314 | 0 | 0 | 0 | 5.282647 | 10.96464 | 28.90165 | 4.050374 | 0 | 0 | 10.96464 | 4.050374 | 0 | 6.657974 | 0 | 5.282647 | 0 | 28.90165 | 0 | 0 | 0.2787314
2.54 | 473344 | SCIGLASS | 2012 | 103.13 | 6.657974 | 0 | 0 | 0.5646097 | 0 | 0 | 0 | 5.282647 | 10.96464 | 28.71467 | 4.050374 | 0 | 0 | 10.96464 | 4.050374 | 0 | 6.657974 | 0 | 5.282647 | 0 | 28.71467 | 0 | 0 | 0.5646097
2.55 | 473341 | SCIGLASS | 2012 | 103.13 | 6.822042 | 0 | 0.7971318 | 0.5646097 | 0 | 0 | 0 | 5.222343 | 10.89788 | 28.35474 | 3.847433 | 0 | 0 | 10.89788 | 3.847433 | 0 | 6.822042 | 0.7971318 | 5.222343 | 0 | 28.35474 | 0 | 0 | 0.5646097
2.39 | 356819 | SCIGLASS | 2003 | 103.13 | 8.266896 | 5.2047 | 0 | 0 | 0 | 0 | 4.315291 | 0 | 6.93636 | 24.35816 | 0 | 0 | 4.315291 | 6.93636 | 0 | 0 | 8.266896 | 0 | 0 | 0 | 24.35816 | 5.2047 | 0 | 0
2.41 | 151535 | SCIGLASS | 1971 | 103.12 | 0 | 0 | 0 | 0 | 0 | 0 | 0 | 6.120875 | 11.8252 | 36.00669 | 0 | 0 | 0 | 11.8252 | 0 | 0 | 0 | 0 | 6.120875 | 0 | 36.00669 | 0 | 0 | 0
2.4 | 462402 | SCIGLASS | 2011 | 103.12 | 4.710331 | 0 | 0 | 0 | 0 | 1.660296 | 0 | 7.598328 | 8.405237 | 31.92129 | 0 | 0 | 0 | 8.405237 | 0 | 0 | 4.710331 | 0 | 7.598328 | 1.660296 | 31.92129 | 0 | 0 | 0
2.4 | 462408 | SCIGLASS | 2011 | 103.12 | 4.710331 | 0 | 0 | 0 | 0 | 1.660296 | 0 | 7.598328 | 8.405237 | 31.92129 | 0 | 0 | 0 | 8.405237 | 0 | 0 | 4.710331 | 0 | 7.598328 | 1.660296 | 31.92129 | 0 | 0 | 0
2.63 | 442187 | SCIGLASS | 2010 | 103.11 | 0 | 5.558719 | 7.953405 | 0 | 0.1748577 | 0 | 4.607931 | 0 | 7.470497 | 26.21856 | 0 | 0 | 4.607931 | 7.470497 | 0 | 0 | 0 | 7.953405 | 0 | 0 | 26.21856 | 5.558719 | 0.1748577 | 0
2.47 | 434797 | SCIGLASS | 2009 | 103.11 | 9.939328 | 0 | 0 | 2.923106 | 0 | 0 | 0 | 5.198221 | 6.149992 | 29.6028 | 0 | 0 | 0 | 6.149992 | 0 | 0 | 9.939328 | 0 | 5.198221 | 0 | 29.6028 | 0 | 0 | 2.923106
2.49 | 376513 | SCIGLASS | 1986 | 103.1 | 0 | 0 | 0 | 0 | 0 | 0 | 0 | 6.030419 | 17.27784 | 32.63179 | 0 | 0 | 0 | 17.27784 | 0 | 0 | 0 | 0 | 6.030419 | 0 | 32.63179 | 0 | 0 | 0
2.44 | 170462 | SCIGLASS | 1998 | 103.09 | 9.050187 | 2.487449 | 0 | 0 | 0 | 0 | 0 | 5.596229 | 0 | 28.6539 | 6.257363 | 0 | 0 | 0 | 6.257363 | 0 | 9.050187 | 0 | 5.596229 | 0 | 28.6539 | 2.487449 | 0 | 0
2.42 | 359611 | SCIGLASS | 2004 | 103.09 | 0 | 0 | 0 | 0 | 0 | 0 | 0 | 6.030419 | 11.02399 | 36.56762 | 0 | 0 | 0 | 11.02399 | 0 | 0 | 0 | 0 | 6.030419 | 0 | 36.56762 | 0 | 0 | 0
2.43 | 462151 | SCIGLASS | 2010 | 103.09 | 0 | 0 | 0 | 0 | 0 | 0 | 0 | 6.024388 | 11.79552 | 36.08616 | 0 | 0 | 0 | 11.79552 | 0 | 0 | 0 | 0 | 6.024388 | 0 | 36.08616 | 0 | 0 | 0
2.39 | 445076 | SCIGLASS | 2010 | 103.09 | 0 | 0 | 0 | 0 | 0 | 0 | 0 | 6.030419 | 11.81036 | 36.07213 | 0 | 0 | 0 | 11.81036 | 0 | 0 | 0 | 0 | 6.030419 | 0 | 36.07213 | 0 | 0 | 0
2.48 | 401799 | SCIGLASS | 2002 | 103.08 | 7.573578 | 2.794887 | 0 | 0 | 0 | 1.660296 | 4.180583 | 0 | 6.454154 | 26.284 | 0 | 2.84293 | 4.180583 | 6.454154 | 0 | 2.84293 | 7.573578 | 0 | 0 | 1.660296 | 26.284 | 2.794887 | 0 | 0
2.46 | 195153 | SCIGLASS | 1999 | 103.08 | 15.77167 | 2.400497 | 0 | 3.573479 | 0 | 0 | 0 | 5.0354 | 5.341368 | 21.03468 | 0 | 0 | 0 | 5.341368 | 0 | 0 | 15.77167 | 0 | 5.0354 | 0 | 21.03468 | 2.400497 | 0 | 3.573479
2.5 | 458372 | SCIGLASS | 2011 | 103.08 | 10.6644 | 0 | 0 | 0 | 0 | 4.150739 | 3.483819 | 1.809126 | 5.237508 | 26.47097 | 0 | 2.768895 | 3.483819 | 5.237508 | 0 | 2.768895 | 10.6644 | 0 | 1.809126 | 4.150739 | 26.47097 | 0 | 0 | 0
2.49 | 434795 | SCIGLASS | 2009 | 103.08 | 9.896988 | 0 | 0 | 2.930253 | 0 | 0 | 0 | 5.113795 | 8.308795 | 28.3267 | 0 | 0 | 0 | 8.308795 | 0 | 0 | 9.896988 | 0 | 5.113795 | 0 | 28.3267 | 0 | 0 | 2.930253
2.57 | 472272 | SCIGLASS | 2011 | 103.07 | 11.49533 | 0 | 0 | 3.473422 | 0 | 0 | 0 | 4.824335 | 0 | 29.36441 | 4.794493 | 0 | 0 | 0 | 4.794493 | 0 | 11.49533 | 0 | 4.824335 | 0 | 29.36441 | 0 | 0 | 3.473422
2.49 | 195150 | SCIGLASS | 1999 | 103.07 | 12.59617 | 2.856995 | 0 | 5.002871 | 0 | 1.261825 | 0 | 6.844525 | 3.709284 | 21.12816 | 0 | 0 | 0 | 3.709284 | 0 | 0 | 12.59617 | 0 | 6.844525 | 1.261825 | 21.12816 | 2.856995 | 0 | 5.002871
2.35 | 407023 | SCIGLASS | 2002 | 103.07 | 10.90786 | 2.484344 | 0 | 0 | 0 | 0 | 0 | 6.030419 | 0 | 30.13101 | 0 | 0 | 0 | 0 | 0 | 0 | 10.90786 | 0 | 6.030419 | 0 | 30.13101 | 2.484344 | 0 | 0
2.89 | 193858 | SCIGLASS | 2001 | 103.06 | 7.40951 | 0.3478081 | 6.269576 | 2.858783 | 0 | 0 | 0 | 4.245415 | 0 | 24.54046 | 13.52943 | 1.036485 | 0 | 0 | 13.52943 | 1.036485 | 7.40951 | 6.269576 | 4.245415 | 0 | 24.54046 | 0.3478081 | 0 | 2.858783
3.25 | 357913 | SCIGLASS | 2003 | 103.06 | 0 | 0 | 35.56641 | 0 | 0 | 0 | 2.322546 | 0 | 0 | 27.27496 | 0 | 0 | 2.322546 | 0 | 0 | 0 | 0 | 35.56641 | 0 | 0 | 27.27496 | 0 | 0 | 0
2.52 | 195138 | SCIGLASS | 1999 | 103.05 | 3.281354 | 0.9223126 | 0 | 8.15468 | 0 | 1.660296 | 0 | 9.111963 | 0 | 30.5517 | 0 | 0 | 0 | 0 | 0 | 0 | 3.281354 | 0 | 9.111963 | 1.660296 | 30.5517 | 0.9223126 | 0 | 8.15468
2.78 | 366964 | SCIGLASS | 2005 | 103.03 | 6.917307 | 2.484344 | 0 | 0 | 0 | 0 | 0 | 4.221293 | 0 | 24.0029 | 19.96437 | 0 | 0 | 0 | 19.96437 | 0 | 6.917307 | 0 | 4.221293 | 0 | 24.0029 | 2.484344 | 0 | 0
2.72 | 366960 | SCIGLASS | 2005 | 103.03 | 8.457426 | 2.484344 | 0 | 0 | 0 | 0 | 0 | 4.221293 | 0 | 24.01693 | 17.47834 | 0 | 0 | 0 | 17.47834 | 0 | 8.457426 | 0 | 4.221293 | 0 | 24.01693 | 2.484344 | 0 | 0
2.44 | 195102 | SCIGLASS | 1999 | 103.02 | 2.699179 | 0.9285234 | 0 | 0.2144088 | 0 | 1.676899 | 0 | 8.810442 | 4.673697 | 33.51525 | 0 | 0 | 0 | 4.673697 | 0 | 0 | 2.699179 | 0 | 8.810442 | 1.676899 | 33.51525 | 0.9285234 | 0 | 0.2144088
2.56 | 472274 | SCIGLASS | 2011 | 103.02 | 11.96107 | 0.1552715 | 0 | 4.588347 | 0 | 0 | 0 | 4.824335 | 0 | 28.76609 | 3.348535 | 0 | 0 | 0 | 3.348535 | 0 | 11.96107 | 0 | 4.824335 | 0 | 28.76609 | 0.1552715 | 0 | 4.588347
2.59 | 472266 | SCIGLASS | 2011 | 102.99 | 10.56384 | 0 | 0 | 3.137515 | 0 | 0 | 0 | 4.643422 | 0 | 28.93904 | 6.857732 | 0.6811187 | 0 | 0 | 6.857732 | 0.6811187 | 10.56384 | 0 | 4.643422 | 0 | 28.93904 | 0 | 0 | 3.137515
2.64 | 432280 | SCIGLASS | 2009 | 102.99 | 0.8997262 | 0 | 0.08956537 | 1.6438 | 0 | 3.53643 | 0 | 9.063719 | 2.819056 | 30.66388 | 6.088246 | 2.221039 | 0 | 2.819056 | 6.088246 | 2.221039 | 0.8997262 | 0.08956537 | 9.063719 | 3.53643 | 30.66388 | 0 | 0 | 1.6438
2.49 | 360314 | SCIGLASS | 2001 | 102.98 | 9.653533 | 0 | 0 | 3.802182 | 0 | 1.660296 | 2.879957 | 1.206084 | 6.038714 | 28.55107 | 0 | 0 | 2.879957 | 6.038714 | 0 | 0 | 9.653533 | 0 | 1.206084 | 1.660296 | 28.55107 | 0 | 0 | 3.802182
2.51 | 473332 | SCIGLASS | 2012 | 102.96 | 6.515076 | 0 | 1.074784 | 0.4288175 | 0 | 0.5478975 | 0 | 5.560046 | 10.24504 | 29.38311 | 1.944856 | 0 | 0 | 10.24504 | 1.944856 | 0 | 6.515076 | 1.074784 | 5.560046 | 0.5478975 | 29.38311 | 0 | 0 | 0.4288175
2.56 | 192167 | SCIGLASS | 1999 | 102.95 | 7.938761 | 0 | 0 | 7.718715 | 0 | 3.602841 | 0 | 8.991354 | 0.7418567 | 26.59718 | 0 | 0 | 0 | 0.7418567 | 0 | 0 | 7.938761 | 0 | 8.991354 | 3.602841 | 26.59718 | 0 | 0 | 7.718715
2.5 | 473382 | SCIGLASS | 2012 | 102.94 | 7.938761 | 0 | 0.8956537 | 1.429392 | 0 | 1.660296 | 0 | 6.597278 | 8.160424 | 28.51367 | 0 | 0 | 0 | 8.160424 | 0 | 0 | 7.938761 | 0.8956537 | 6.597278 | 1.660296 | 28.51367 | 0 | 0 | 1.429392
2.53 | 192172 | SCIGLASS | 1999 | 102.93 | 0 | 0 | 0 | 5.431689 | 0 | 1.676899 | 0 | 8.388313 | 4.747883 | 34.12292 | 0 | 0 | 0 | 4.747883 | 0 | 0 | 0 | 0 | 8.388313 | 1.676899 | 34.12292 | 0 | 0 | 5.431689
2.44 | 2298 | SCIGLASS | 1948 | 102.93 | 0 | 0 | 0 | 0 | 0 | 0 | 2.787055 | 0 | 14.89648 | 35.92255 | 0 | 0 | 2.787055 | 14.89648 | 0 | 0 | 0 | 0 | 0 | 0 | 35.92255 | 0 | 0 | 0
2.68 | 442219 | SCIGLASS | 2010 | 102.92 | 0 | 5.341339 | 0 | 0 | 0.1748577 | 0 | 4.436063 | 0 | 7.188592 | 25.32108 | 10.19781 | 0 | 4.436063 | 7.188592 | 10.19781 | 0 | 0 | 0 | 0 | 0 | 25.32108 | 5.341339 | 0.1748577 | 0
2.42 | 401810 | SCIGLASS | 2002 | 102.92 | 6.536246 | 2.329072 | 0 | 0 | 0 | 2.075369 | 4.645092 | 0 | 5.563925 | 29.48127 | 0 | 0 | 4.645092 | 5.563925 | 0 | 0 | 6.536246 | 0 | 0 | 2.075369 | 29.48127 | 2.329072 | 0 | 0
2.41 | 447512 | SCIGLASS | 2001 | 102.92 | 10.15632 | 2.484344 | 0 | 2.508582 | 0 | 0 | 0 | 6.030419 | 0 | 29.08395 | 0 | 0 | 0 | 0 | 0 | 0 | 10.15632 | 0 | 6.030419 | 0 | 29.08395 | 2.484344 | 0 | 2.508582
2.56 | 472264 | SCIGLASS | 2011 | 102.92 | 11.04546 | 0.3105429 | 0 | 3.158956 | 0 | 0 | 0 | 4.643422 | 0 | 29.13536 | 5.580892 | 0 | 0 | 0 | 5.580892 | 0 | 11.04546 | 0 | 4.643422 | 0 | 29.13536 | 0.3105429 | 0 | 3.158956
2.56 | 190186 | SCIGLASS | 1998 | 102.91 | 10.39978 | 0 | 0 | 4.81705 | 0 | 0 | 0 | 4.697696 | 0 | 29.88794 | 4.050374 | 0 | 0 | 0 | 4.050374 | 0 | 10.39978 | 0 | 4.697696 | 0 | 29.88794 | 0 | 0 | 4.81705
2.42 | 195099 | SCIGLASS | 1999 | 102.91 | 7.944053 | 0.9223126 | 0 | 0 | 0 | 1.651994 | 0 | 7.224442 | 4.376955 | 30.41147 | 0 | 0 | 0 | 4.376955 | 0 | 0 | 7.944053 | 0 | 7.224442 | 1.651994 | 30.41147 | 0.9223126 | 0 | 0
2.57 | 472273 | SCIGLASS | 2011 | 102.9 | 11.13014 | 0 | 0 | 4.345351 | 0 | 0 | 0 | 4.583118 | 0 | 29.35973 | 4.549272 | 0 | 0 | 0 | 4.549272 | 0 | 11.13014 | 0 | 4.583118 | 0 | 29.35973 | 0 | 0 | 4.345351
2.48 | 51808 | SCIGLASS | 1955 | 102.9 | 0 | 0 | 0 | 2.172675 | 0 | 0 | 0 | 5.698746 | 9.851857 | 36.05344 | 0 | 0 | 0 | 9.851857 | 0 | 0 | 0 | 0 | 5.698746 | 0 | 36.05344 | 0 | 0 | 2.172675
2.63 | 172887 | SCIGLASS | 1976 | 102.89 | 3.54598 | 4.117799 | 0 | 4.288175 | 2.797723 | 0 | 0 | 7.556115 | 19.88176 | 15.70589 | 0 | 0 | 0 | 19.88176 | 0 | 0 | 3.54598 | 0 | 7.556115 | 0 | 15.70589 | 4.117799 | 2.797723 | 4.288175
2.55 | 472263 | SCIGLASS | 2011 | 102.89 | 10.29393 | 0.3105429 | 0 | 3.180397 | 0 | 0 | 0 | 4.643422 | 0 | 29.75238 | 5.614715 | 0 | 0 | 0 | 5.614715 | 0 | 10.29393 | 0 | 4.643422 | 0 | 29.75238 | 0.3105429 | 0 | 3.180397
2.71 | 366968 | SCIGLASS | 2005 | 102.88 | 7.001987 | 2.484344 | 0 | 0 | 0 | 0 | 0 | 4.221293 | 0 | 25.1154 | 17.68974 | 0 | 0 | 0 | 17.68974 | 0 | 7.001987 | 0 | 4.221293 | 0 | 25.1154 | 2.484344 | 0 | 0
2.66 | 366972 | SCIGLASS | 2005 | 102.88 | 8.563276 | 2.484344 | 0 | 0 | 0 | 0 | 0 | 4.221293 | 0 | 25.12943 | 15.16988 | 0 | 0 | 0 | 15.16988 | 0 | 8.563276 | 0 | 4.221293 | 0 | 25.12943 | 2.484344 | 0 | 0
2.52 | 167657 | SCIGLASS | 1997 | 102.88 | 8.997262 | 2.068216 | 5.821749 | 3.573479 | 0 | 0 | 0 | 4.957004 | 0 | 27.5788 | 0 | 0.3701732 | 0 | 0 | 0 | 0.3701732 | 8.997262 | 5.821749 | 4.957004 | 0 | 27.5788 | 2.068216 | 0 | 3.573479
2.46 | 3756 | SCIGLASS | 1966 | 102.88 | 0 | 0 | 0 | 0 | 0 | 0 | 0 | 5.547985 | 20.18592 | 31.07055 | 0 | 0 | 0 | 20.18592 | 0 | 0 | 0 | 0 | 5.547985 | 0 | 31.07055 | 0 | 0 | 0
2.45 | 190456 | SCIGLASS | 1998 | 102.86 | 9.16133 | 2.16759 | 0 | 1.214983 | 0 | 0 | 0 | 5.433407 | 0 | 29.47659 | 4.05883 | 0 | 0 | 0 | 4.05883 | 0 | 9.16133 | 0 | 5.433407 | 0 | 29.47659 | 2.16759 | 0 | 1.214983
2.44 | 407350 | SCIGLASS | 2007 | 102.86 | 8.468011 | 2.832152 | 0 | 2.144088 | 0 | 0 | 0 | 6.175149 | 0 | 29.21483 | 1.691179 | 0 | 0 | 0 | 1.691179 | 0 | 8.468011 | 0 | 6.175149 | 0 | 29.21483 | 2.832152 | 0 | 2.144088
2.31 | 2306 | SCIGLASS | 1948 | 102.86 | 0 | 0 | 0 | 0 | 0 | 3.320591 | 5.109601 | 0 | 0 | 41.06904 | 0 | 0 | 5.109601 | 0 | 0 | 0 | 0 | 0 | 0 | 3.320591 | 41.06904 | 0 | 0 | 0
2.63 | 164243 | SCIGLASS | 2000 | 102.86 | 0 | 0 | 0 | 16.78106 | 0 | 0 | 2.787055 | 0 | 0 | 34.30055 | 0 | 0 | 2.787055 | 0 | 0 | 0 | 0 | 0 | 0 | 0 | 34.30055 | 0 | 0 | 16.78106
2.5 | 193967 | SCIGLASS | 2001 | 102.86 | 9.817601 | 2.170695 | 0 | 3.00887 | 0 | 0 | 0 | 5.439438 | 0 | 28.13037 | 3.306256 | 0 | 0 | 0 | 3.306256 | 0 | 9.817601 | 0 | 5.439438 | 0 | 28.13037 | 2.170695 | 0 | 3.00887
2.62 | 474125 | SCIGLASS | 2011 | 102.85 | 2.640961 | 0 | 0 | 0 | 0 | 2.490443 | 0 | 7.236503 | 7.270196 | 29.27092 | 5.538612 | 2.879947 | 0 | 7.270196 | 5.538612 | 2.879947 | 2.640961 | 0 | 7.236503 | 2.490443 | 29.27092 | 0 | 0 | 0
2.43 | 172717 | SCIGLASS | 1998 | 102.85 | 9.896988 | 2.801097 | 0 | 1.214983 | 0 | 0 | 0 | 5.385164 | 0 | 27.906 | 4.05883 | 0 | 0 | 0 | 4.05883 | 0 | 9.896988 | 0 | 5.385164 | 0 | 27.906 | 2.801097 | 0 | 1.214983
2.49 | 369259 | SCIGLASS | 2005 | 102.85 | 11.74407 | 2.732778 | 0 | 3.837917 | 0 | 0 | 0 | 5.306769 | 0 | 25.64361 | 2.393019 | 0 | 0 | 0 | 2.393019 | 0 | 11.74407 | 0 | 5.306769 | 0 | 25.64361 | 2.732778 | 0 | 3.837917
2.4 | 356818 | SCIGLASS | 2003 | 102.83 | 6.308668 | 5.344444 | 0 | 0 | 0 | 0 | 4.436063 | 0 | 7.218266 | 25.43794 | 0 | 0 | 4.436063 | 7.218266 | 0 | 0 | 6.308668 | 0 | 0 | 0 | 25.43794 | 5.344444 | 0 | 0
2.54 | 461667 | SCIGLASS | 2001 | 102.83 | 3.704755 | 1.068268 | 0 | 6.432263 | 0 | 0 | 0 | 6.265605 | 7.418567 | 29.44855 | 0 | 0 | 0 | 7.418567 | 0 | 0 | 3.704755 | 0 | 6.265605 | 0 | 29.44855 | 1.068268 | 0 | 6.432263
2.51 | 473331 | SCIGLASS | 2012 | 102.83 | 6.515076 | 0 | 1.074784 | 0.5717567 | 0 | 0.556199 | 0 | 5.294708 | 10.17086 | 29.33636 | 2.198533 | 0 | 0 | 10.17086 | 2.198533 | 0 | 6.515076 | 1.074784 | 5.294708 | 0.556199 | 29.33636 | 0 | 0 | 0.5717567
2.62 | 366983 | SCIGLASS | 2005 | 102.81 | 8.081658 | 2.484344 | 0 | 3.001723 | 0 | 0 | 0 | 4.824335 | 0 | 25.67165 | 10.50222 | 0 | 0 | 0 | 10.50222 | 0 | 8.081658 | 0 | 4.824335 | 0 | 25.67165 | 2.484344 | 0 | 3.001723
2.44 | 407378 | SCIGLASS | 2007 | 102.81 | 9.531805 | 3.015372 | 0.1791307 | 3.001723 | 0 | 0 | 0 | 6.108814 | 0 | 28.07428 | 0.4227948 | 0 | 0 | 0 | 0.4227948 | 0 | 9.531805 | 0.1791307 | 6.108814 | 0 | 28.07428 | 3.015372 | 0 | 3.001723
2.39 | 427462 | SCIGLASS | 2009 | 102.81 | 1.058501 | 0 | 0 | 0 | 0 | 2.789297 | 0 | 9.316997 | 4.45114 | 35.52523 | 0 | 0 | 0 | 4.45114 | 0 | 0 | 1.058501 | 0 | 9.316997 | 2.789297 | 35.52523 | 0 | 0 | 0
2.53 | 461672 | SCIGLASS | 2001 | 102.81 | 2.752104 | 0.6335076 | 0 | 6.789611 | 0 | 0 | 0 | 5.952023 | 7.71531 | 30.75737 | 0 | 0 | 0 | 7.71531 | 0 | 0 | 2.752104 | 0 | 5.952023 | 0 | 30.75737 | 0.6335076 | 0 | 6.789611
2.47 | 401772 | SCIGLASS | 2002 | 102.81 | 4.461583 | 1.552715 | 0 | 3.309042 | 0 | 1.660296 | 2.787055 | 3.015209 | 5.319113 | 30.1871 | 0 | 0 | 2.787055 | 5.319113 | 0 | 0 | 4.461583 | 0 | 3.015209 | 1.660296 | 30.1871 | 1.552715 | 0 | 3.309042
2.56 | 472269 | SCIGLASS | 2011 | 102.8 | 11.50062 | 0 | 0 | 4.08806 | 0 | 0 | 0 | 4.402206 | 0 | 29.37843 | 4.397066 | 0 | 0 | 0 | 4.397066 | 0 | 11.50062 | 0 | 4.402206 | 0 | 29.37843 | 0 | 0 | 4.08806
2.39 | 407361 | SCIGLASS | 2007 | 102.8 | 26.1344 | 2.897366 | 0 | 1.758152 | 0 | 0 | 0 | 2.773993 | 0 | 17.3092 | 0 | 0 | 0 | 0 | 0 | 0 | 26.1344 | 0 | 2.773993 | 0 | 17.3092 | 2.897366 | 0 | 1.758152
2.55 | 447527 | SCIGLASS | 2001 | 102.79 | 9.14016 | 0.9316288 | 2.113743 | 4.316763 | 0 | 0 | 0 | 4.824335 | 0 | 29.41583 | 2.697431 | 0 | 0 | 0 | 2.697431 | 0 | 9.14016 | 2.113743 | 4.824335 | 0 | 29.41583 | 0.9316288 | 0 | 4.316763
2.79 | 193860 | SCIGLASS | 2001 | 102.78 | 5.557132 | 0.2981212 | 2.686961 | 3.573479 | 0 | 0 | 0 | 4.233354 | 0.7418567 | 27.48531 | 13.52943 | 0.3701732 | 0 | 0.7418567 | 13.52943 | 0.3701732 | 5.557132 | 2.686961 | 4.233354 | 0 | 27.48531 | 0.2981212 | 0 | 3.573479
2.59 | 190179 | SCIGLASS | 1998 | 102.78 | 10.82847 | 0 | 0 | 2.079765 | 0 | 0 | 0 | 4.221293 | 0 | 28.80816 | 9.115456 | 0 | 0 | 0 | 9.115456 | 0 | 10.82847 | 0 | 4.221293 | 0 | 28.80816 | 0 | 0 | 2.079765
2.54 | 473337 | SCIGLASS | 2012 | 102.78 | 6.446274 | 0 | 1.065828 | 0.5646097 | 0 | 0 | 0 | 4.655483 | 10.89046 | 28.99513 | 3.543021 | 0 | 0 | 10.89046 | 3.543021 | 0 | 6.446274 | 1.065828 | 4.655483 | 0 | 28.99513 | 0 | 0 | 0.5646097
2.61 | 428268 | SCIGLASS | 2009 | 102.77 | 2.646254 | 0 | 0 | 2.144088 | 0 | 1.925943 | 0 | 6.723917 | 4.747883 | 30.5704 | 7.610307 | 0.3701732 | 0 | 4.747883 | 7.610307 | 0.3701732 | 2.646254 | 0 | 6.723917 | 1.925943 | 30.5704 | 0 | 0 | 2.144088
2.64 | 428272 | SCIGLASS | 2009 | 102.76 | 7.462435 | 0 | 5.105226 | 4.288175 | 0 | 1.718406 | 0 | 5.843476 | 5.934854 | 26.26997 | 0 | 0.7403464 | 0 | 5.934854 | 0 | 0.7403464 | 7.462435 | 5.105226 | 5.843476 | 1.718406 | 26.26997 | 0 | 0 | 4.288175
2.46 | 360299 | SCIGLASS | 2001 | 102.75 | 6.155186 | 0 | 0 | 2.830196 | 0 | 1.660296 | 2.550156 | 1.772943 | 7.292452 | 31.27155 | 0 | 0 | 2.550156 | 7.292452 | 0 | 0 | 6.155186 | 0 | 1.772943 | 1.660296 | 31.27155 | 0 | 0 | 2.830196
2.52 | 195121 | SCIGLASS | 1999 | 102.75 | 7.991686 | 0.8260442 | 0 | 10.43456 | 0 | 0 | 0 | 5.361042 | 1.112785 | 28.04624 | 0 | 0 | 0 | 1.112785 | 0 | 0 | 7.991686 | 0 | 5.361042 | 0 | 28.04624 | 0.8260442 | 0 | 10.43456
2.41 | 170459 | SCIGLASS | 1998 | 102.73 | 9.214255 | 2.180011 | 0 | 1.858209 | 0 | 0 | 0 | 5.391194 | 0 | 29.71031 | 2.705887 | 0 | 0 | 0 | 2.705887 | 0 | 9.214255 | 0 | 5.391194 | 0 | 29.71031 | 2.180011 | 0 | 1.858209
2.53 | 473340 | SCIGLASS | 2012 | 102.73 | 7.40951 | 0 | 1.074784 | 0.5717567 | 0 | 0.8384493 | 0 | 5.258525 | 10.08925 | 28.13972 | 2.705887 | 0 | 0 | 10.08925 | 2.705887 | 0 | 7.40951 | 1.074784 | 5.258525 | 0.8384493 | 28.13972 | 0 | 0 | 0.5717567
2.5 | 365758 | SCIGLASS | 2003 | 102.73 | 5.715908 | 0 | 0 | 4.352498 | 0 | 0 | 0.9475988 | 3.02124 | 8.976466 | 31.03316 | 0 | 0.2221039 | 0.9475988 | 8.976466 | 0 | 0.2221039 | 5.715908 | 0 | 3.02124 | 0 | 31.03316 | 0 | 0 | 4.352498
2.64 | 366976 | SCIGLASS | 2005 | 102.73 | 7.091959 | 2.484344 | 0 | 0 | 0 | 0 | 0 | 4.221293 | 0 | 26.25595 | 15.35591 | 0 | 0 | 0 | 15.35591 | 0 | 7.091959 | 0 | 4.221293 | 0 | 26.25595 | 2.484344 | 0 | 0
2.55 | 190409 | SCIGLASS | 1997 | 102.73 | 8.907289 | 0.9316288 | 0 | 1.443686 | 0 | 0 | 0 | 4.402206 | 0 | 29.08862 | 9.597443 | 0 | 0 | 0 | 9.597443 | 0 | 8.907289 | 0 | 4.402206 | 0 | 29.08862 | 0.9316288 | 0 | 1.443686
2.53 | 473384 | SCIGLASS | 2012 | 102.72 | 7.568285 | 0 | 1.074784 | 0.857635 | 0 | 0.8384493 | 0 | 5.252495 | 10.08925 | 28.09298 | 2.198533 | 0 | 0 | 10.08925 | 2.198533 | 0 | 7.568285 | 1.074784 | 5.252495 | 0.8384493 | 28.09298 | 0 | 0 | 0.857635
2.45 | 61605 | SCIGLASS | 1988 | 102.72 | 0 | 0 | 0 | 0 | 0 | 0 | 0 | 5.246464 | 16.03894 | 33.84246 | 0 | 0 | 0 | 16.03894 | 0 | 0 | 0 | 0 | 5.246464 | 0 | 33.84246 | 0 | 0 | 0
2.43 | 401805 | SCIGLASS | 2002 | 102.72 | 7.32483 | 2.639615 | 0 | 0 | 0 | 1.660296 | 4.180583 | 0 | 6.609943 | 28.26593 | 0 | 0 | 4.180583 | 6.609943 | 0 | 0 | 7.32483 | 0 | 0 | 1.660296 | 28.26593 | 2.639615 | 0 | 0
2.45 | 401776 | SCIGLASS | 2002 | 102.71 | 4.461583 | 1.552715 | 0 | 3.309042 | 0 | 3.320591 | 3.716074 | 3.015209 | 2.2775 | 30.1871 | 0 | 0 | 3.716074 | 2.2775 | 0 | 0 | 4.461583 | 0 | 3.015209 | 3.320591 | 30.1871 | 1.552715 | 0 | 3.309042
2.47 | 434794 | SCIGLASS | 2009 | 102.71 | 9.896988 | 0 | 0 | 2.501436 | 0 | 0 | 0 | 4.46854 | 8.531352 | 28.79413 | 0 | 0 | 0 | 8.531352 | 0 | 0 | 9.896988 | 0 | 4.46854 | 0 | 28.79413 | 0 | 0 | 2.501436
2.64 | 366982 | SCIGLASS | 2005 | 102.71 | 6.504491 | 2.484344 | 0 | 3.016017 | 0 | 0 | 0 | 4.824335 | 0 | 26.2466 | 11.88053 | 0 | 0 | 0 | 11.88053 | 0 | 6.504491 | 0 | 4.824335 | 0 | 26.2466 | 2.484344 | 0 | 3.016017
2.43 | 363447 | SCIGLASS | 2004 | 102.71 | 7.26132 | 1.583769 | 0 | 2.029736 | 0 | 0 | 0 | 5.427377 | 0 | 32.07087 | 2.908828 | 0 | 0 | 0 | 2.908828 | 0 | 7.26132 | 0 | 5.427377 | 0 | 32.07087 | 1.583769 | 0 | 2.029736
2.77 | 458661 | SCIGLASS | 2005 | 102.7 | 4.112278 | 0 | 6.278532 | 7.940271 | 0 | 0 | 2.322546 | 0 | 4.206328 | 27.40585 | 0 | 5.560001 | 2.322546 | 4.206328 | 0 | 5.560001 | 4.112278 | 6.278532 | 0 | 0 | 27.40585 | 0 | 0 | 7.940271
2.43 | 401813 | SCIGLASS | 2002 | 102.7 | 6.515076 | 2.329072 | 0 | 0 | 0 | 1.660296 | 4.180583 | 0 | 6.661873 | 29.40648 | 0 | 0 | 4.180583 | 6.661873 | 0 | 0 | 6.515076 | 0 | 0 | 1.660296 | 29.40648 | 2.329072 | 0 | 0
2.5 | 356809 | SCIGLASS | 2003 | 102.7 | 0 | 5.623933 | 0 | 0 | 4.371442 | 0 | 4.663673 | 0 | 7.71531 | 27.06462 | 0 | 0 | 4.663673 | 7.71531 | 0 | 0 | 0 | 0 | 0 | 0 | 27.06462 | 5.623933 | 4.371442 | 0
2.56 | 472271 | SCIGLASS | 2011 | 102.69 | 11.49003 | 0.1552715 | 0 | 3.959415 | 0 | 0 | 0 | 4.281597 | 0 | 29.35506 | 4.261772 | 0 | 0 | 0 | 4.261772 | 0 | 11.49003 | 0 | 4.281597 | 0 | 29.35506 | 0.1552715 | 0 | 3.959415
2.34 | 407031 | SCIGLASS | 2002 | 102.69 | 10.48975 | 2.484344 | 0 | 0 | 0 | 0 | 0 | 5.427377 | 0 | 30.79009 | 0 | 0 | 0 | 0 | 0 | 0 | 10.48975 | 0 | 5.427377 | 0 | 30.79009 | 2.484344 | 0 | 0
2.49 | 193963 | SCIGLASS | 2001 | 102.68 | 11.41065 | 2.248331 | 0.2686961 | 0.2858783 | 0 | 0 | 0 | 4.522814 | 0 | 27.89198 | 5.081994 | 0 | 0 | 0 | 5.081994 | 0 | 11.41065 | 0.2686961 | 4.522814 | 0 | 27.89198 | 2.248331 | 0 | 0.2858783
2.44 | 407347 | SCIGLASS | 2007 | 102.67 | 8.314529 | 3.189276 | 2.686961 | 1.858209 | 0 | 0 | 0 | 5.686685 | 0 | 28.82218 | 0 | 0 | 0 | 0 | 0 | 0 | 8.314529 | 2.686961 | 5.686685 | 0 | 28.82218 | 3.189276 | 0 | 1.858209
2.56 | 442186 | SCIGLASS | 2010 | 102.67 | 0 | 5.617722 | 5.373922 | 0 | 0.181852 | 0 | 4.659027 | 0 | 7.707891 | 27.06462 | 0 | 0 | 4.659027 | 7.707891 | 0 | 0 | 0 | 5.373922 | 0 | 0 | 27.06462 | 5.617722 | 0.181852 | 0
2.85 | 378789 | SCIGLASS | 2006 | 102.66 | 17.99452 | 0 | 0 | 22.7988 | 0 | 0 | 0 | 4.076563 | 0 | 14.02312 | 0 | 0 | 0 | 0 | 0 | 0 | 17.99452 | 0 | 4.076563 | 0 | 14.02312 | 0 | 0 | 22.7988
2.66 | 190172 | SCIGLASS | 1998 | 102.66 | 10.12457 | 0 | 0 | 4.08806 | 0 | 0 | 0 | 4.100685 | 0 | 28.25191 | 8.937883 | 0 | 0 | 0 | 8.937883 | 0 | 10.12457 | 0 | 4.100685 | 0 | 28.25191 | 0 | 0 | 4.08806
2.44 | 407367 | SCIGLASS | 2007 | 102.66 | 10.95549 | 3.102324 | 0.8060883 | 2.572905 | 0 | 0 | 0 | 5.348981 | 0 | 27.29834 | 0.1691179 | 0 | 0 | 0 | 0.1691179 | 0 | 10.95549 | 0.8060883 | 5.348981 | 0 | 27.29834 | 3.102324 | 0 | 2.572905
2.42 | 407369 | SCIGLASS | 2007 | 102.66 | 8.632079 | 3.291755 | 0 | 2.858783 | 0 | 0 | 0 | 6.325909 | 0 | 28.63521 | 0 | 0 | 0 | 0 | 0 | 0 | 8.632079 | 0 | 6.325909 | 0 | 28.63521 | 3.291755 | 0 | 2.858783
3.88 | 386876 | SCIGLASS | 2005 | 102.66 | 2.831491 | 3.105429 | 50.50591 | 6.310764 | 0 | 0 | 0 | 0 | 0 | 10.32569 | 0 | 0 | 0 | 0 | 0 | 0 | 2.831491 | 50.50591 | 0 | 0 | 10.32569 | 3.105429 | 0 | 6.310764
2.61 | 432282 | SCIGLASS | 2009 | 102.65 | 0.8997262 | 0 | 0.08956537 | 1.6438 | 0 | 3.959805 | 0 | 9.033567 | 3.189984 | 30.75737 | 4.819861 | 2.221039 | 0 | 3.189984 | 4.819861 | 2.221039 | 0.8997262 | 0.08956537 | 9.033567 | 3.959805 | 30.75737 | 0 | 0 | 1.6438
2.8 | 458399 | SCIGLASS | 2011 | 102.65 | 1.825915 | 0 | 0 | 11.44228 | 0 | 2.324414 | 0 | 7.115894 | 2.373942 | 26.10637 | 0 | 7.062904 | 0 | 2.373942 | 0 | 7.062904 | 1.825915 | 0 | 7.115894 | 2.324414 | 26.10637 | 0 | 0 | 11.44228
2.39 | 462406 | SCIGLASS | 2011 | 102.65 | 5.086099 | 0 | 0 | 0 | 0 | 3.038341 | 0 | 8.171217 | 8.167843 | 30.29928 | 0 | 0 | 0 | 8.167843 | 0 | 0 | 5.086099 | 0 | 8.171217 | 3.038341 | 30.29928 | 0 | 0 | 0
2.86 | 378787 | SCIGLASS | 2006 | 102.65 | 18.1533 | 0 | 0 | 25.65758 | 0 | 0 | 0 | 4.070533 | 0 | 12.01314 | 0 | 0 | 0 | 0 | 0 | 0 | 18.1533 | 0 | 4.070533 | 0 | 12.01314 | 0 | 0 | 25.65758
2.55 | 473357 | SCIGLASS | 2012 | 102.63 | 6.509784 | 0 | 0.5373922 | 0.2858783 | 0 | 1.01278 | 0 | 5.252495 | 9.718323 | 28.56042 | 4.397066 | 0 | 0 | 9.718323 | 4.397066 | 0 | 6.509784 | 0.5373922 | 5.252495 | 1.01278 | 28.56042 | 0 | 0 | 0.2858783
2.47 | 357917 | SCIGLASS | 2003 | 102.63 | 0 | 0 | 10.85532 | 0 | 0 | 0 | 2.322546 | 0 | 0 | 39.97056 | 0 | 0 | 2.322546 | 0 | 0 | 0 | 0 | 10.85532 | 0 | 0 | 39.97056 | 0 | 0 | 0
2.46 | 427183 | SCIGLASS | 2004 | 102.63 | 9.526513 | 1.999897 | 0 | 5.789037 | 0 | 0 | 0 | 5.481651 | 0 | 28.51367 | 0 | 0 | 0 | 0 | 0 | 0 | 9.526513 | 0 | 5.481651 | 0 | 28.51367 | 1.999897 | 0 | 5.789037
2.64 | 30677 | SCIGLASS | 1987 | 102.63 | 4.720916 | 0 | 0 | 11.53519 | 0 | 4.366577 | 0 | 10.37232 | 0 | 25.76047 | 0 | 0 | 0 | 0 | 0 | 0 | 4.720916 | 0 | 10.37232 | 4.366577 | 25.76047 | 0 | 0 | 11.53519
2.36 | 407037 | SCIGLASS | 2002 | 102.62 | 10.39448 | 2.484344 | 1.056871 | 0 | 0 | 0 | 0 | 5.125856 | 0 | 30.52365 | 0 | 0 | 0 | 0 | 0 | 0 | 10.39448 | 1.056871 | 5.125856 | 0 | 30.52365 | 2.484344 | 0 | 0
2.69 | 418599 | SCIGLASS | 2008 | 102.62 | 7.346 | 1.322913 | 0 | 16.10924 | 0 | 0 | 0 | 5.710807 | 0 | 24.52643 | 0 | 0 | 0 | 0 | 0 | 0 | 7.346 | 0 | 5.710807 | 0 | 24.52643 | 1.322913 | 0 | 16.10924
2.64 | 190177 | SCIGLASS | 1998 | 102.61 | 8.610909 | 0 | 0 | 4.138089 | 0 | 0 | 0 | 4.100685 | 0 | 29.46724 | 9.056265 | 0 | 0 | 0 | 9.056265 | 0 | 8.610909 | 0 | 4.100685 | 0 | 29.46724 | 0 | 0 | 4.138089
2.59 | 114014 | SCIGLASS | 1998 | 102.61 | 7.716475 | 0 | 0 | 13.07179 | 0 | 0 | 0 | 4.60121 | 0 | 29.03253 | 0 | 0 | 0 | 0 | 0 | 0 | 7.716475 | 0 | 4.60121 | 0 | 29.03253 | 0 | 0 | 13.07179
2.4 | 52769 | SCIGLASS | 1947 | 102.6 | 0 | 0 | 0 | 0 | 0 | 0 | 0 | 5.005248 | 13.05668 | 35.85244 | 0 | 0 | 0 | 13.05668 | 0 | 0 | 0 | 0 | 5.005248 | 0 | 35.85244 | 0 | 0 | 0
2.5 | 190887 | SCIGLASS | 1997 | 102.6 | 9.674703 | 0 | 0 | 4.924255 | 0 | 0 | 0 | 4.347932 | 6.446735 | 28.76141 | 0 | 0 | 0 | 6.446735 | 0 | 0 | 9.674703 | 0 | 4.347932 | 0 | 28.76141 | 0 | 0 | 4.924255
2.52 | 193971 | SCIGLASS | 2001 | 102.58 | 11.25187 | 1.928472 | 3.143745 | 3.580626 | 0 | 0 | 0 | 4.474571 | 0 | 27.42454 | 0.4227948 | 0 | 0 | 0 | 0.4227948 | 0 | 11.25187 | 3.143745 | 4.474571 | 0 | 27.42454 | 1.928472 | 0 | 3.580626
2.6 | 472262 | SCIGLASS | 2011 | 102.58 | 10.0981 | 0.3105429 | 0 | 3.116074 | 0 | 0 | 0 | 4.040381 | 0 | 28.76609 | 6.815453 | 1.362237 | 0 | 0 | 6.815453 | 1.362237 | 10.0981 | 0 | 4.040381 | 0 | 28.76609 | 0.3105429 | 0 | 3.116074
2.44 | 31305 | SCIGLASS | 1981 | 102.58 | 6.430396 | 0 | 0 | 0 | 0 | 0 | 0 | 4.46251 | 13.70209 | 30.17775 | 0 | 0 | 0 | 13.70209 | 0 | 0 | 6.430396 | 0 | 4.46251 | 0 | 30.17775 | 0 | 0 | 0
2.43 | 195115 | SCIGLASS | 1999 | 102.58 | 14.44854 | 1.860152 | 0 | 0 | 0 | 1.651994 | 0 | 5.433407 | 6.149992 | 23.37186 | 0 | 0 | 0 | 6.149992 | 0 | 0 | 14.44854 | 0 | 5.433407 | 1.651994 | 23.37186 | 1.860152 | 0 | 0
2.65 | 472268 | SCIGLASS | 2011 | 102.57 | 10.0981 | 0.4658144 | 0 | 4.016591 | 0 | 0 | 0 | 4.040381 | 0 | 27.70968 | 8.785677 | 0 | 0 | 0 | 8.785677 | 0 | 10.0981 | 0 | 4.040381 | 0 | 27.70968 | 0.4658144 | 0 | 4.016591
2.35 | 407038 | SCIGLASS | 2002 | 102.57 | 10.43682 | 2.484344 | 0 | 0 | 0 | 0 | 0 | 5.125856 | 0 | 30.64051 | 0.6764717 | 0 | 0 | 0 | 0.6764717 | 0 | 10.43682 | 0 | 5.125856 | 0 | 30.64051 | 2.484344 | 0 | 0
2.4 | 407351 | SCIGLASS | 2007 | 102.57 | 7.568285 | 3.909736 | 0 | 2.215557 | 0 | 0 | 0 | 6.742008 | 0 | 28.70065 | 0 | 0 | 0 | 0 | 0 | 0 | 7.568285 | 0 | 6.742008 | 0 | 28.70065 | 3.909736 | 0 | 2.215557
2.65 | 190188 | SCIGLASS | 1998 | 102.56 | 10.08752 | 0.462709 | 0 | 4.016591 | 0 | 0 | 0 | 4.03435 | 0 | 27.72838 | 8.777221 | 0 | 0 | 0 | 8.777221 | 0 | 10.08752 | 0 | 4.03435 | 0 | 27.72838 | 0.462709 | 0 | 4.016591
2.6 | 442218 | SCIGLASS | 2010 | 102.56 | 0 | 5.481083 | 0 | 0 | 0.181852 | 0 | 4.547545 | 0 | 7.529846 | 26.4289 | 6.908467 | 0 | 4.547545 | 7.529846 | 6.908467 | 0 | 0 | 0 | 0 | 0 | 26.4289 | 5.481083 | 0.181852 | 0
2.35 | 112190 | SCIGLASS | 1990 | 102.56 | 0 | 13.4993 | 0 | 0 | 0 | 0 | 16.15563 | 0 | 0 | 11.3634 | 0 | 0 | 16.15563 | 0 | 0 | 0 | 0 | 0 | 0 | 0 | 11.3634 | 13.4993 | 0 | 0
2.34 | 83688 | SCIGLASS | 1994 | 102.56 | 0 | 13.4993 | 0 | 0 | 0 | 0 | 16.15563 | 0 | 0 | 11.3634 | 0 | 0 | 16.15563 | 0 | 0 | 0 | 0 | 0 | 0 | 0 | 11.3634 | 13.4993 | 0 | 0
2.44 | 195118 | SCIGLASS | 1999 | 102.55 | 7.716475 | 0.925418 | 0 | 0 | 0 | 4.150739 | 0 | 9.027537 | 2.218152 | 28.99513 | 0 | 0 | 0 | 2.218152 | 0 | 0 | 7.716475 | 0 | 9.027537 | 4.150739 | 28.99513 | 0.925418 | 0 | 0
2.63 | 190173 | SCIGLASS | 1998 | 102.55 | 10.12457 | 0 | 0 | 3.909386 | 0 | 0 | 0 | 3.919772 | 0 | 28.6726 | 8.548911 | 0 | 0 | 0 | 8.548911 | 0 | 10.12457 | 0 | 3.919772 | 0 | 28.6726 | 0 | 0 | 3.909386
2.33 | 407019 | SCIGLASS | 2002 | 102.55 | 9.320105 | 2.484344 | 0 | 0 | 0 | 0 | 0 | 5.427377 | 0 | 31.75769 | 0 | 0 | 0 | 0 | 0 | 0 | 9.320105 | 0 | 5.427377 | 0 | 31.75769 | 2.484344 | 0 | 0
2.42 | 407399 | SCIGLASS | 2007 | 102.55 | 9.992253 | 3.512241 | 0 | 2.422819 | 0 | 0 | 0 | 5.746989 | 0 | 27.78447 | 0 | 0 | 0 | 0 | 0 | 0 | 9.992253 | 0 | 5.746989 | 0 | 27.78447 | 3.512241 | 0 | 2.422819
2.37 | 407040 | SCIGLASS | 2002 | 102.54 | 10.30451 | 2.484344 | 2.09583 | 0 | 0 | 0 | 0 | 4.824335 | 0 | 30.25721 | 0 | 0 | 0 | 0 | 0 | 0 | 10.30451 | 2.09583 | 4.824335 | 0 | 30.25721 | 2.484344 | 0 | 0
2.47 | 190455 | SCIGLASS | 1998 | 102.53 | 8.298651 | 2.170695 | 0 | 1.851062 | 0 | 0 | 0 | 4.854487 | 0 | 29.36908 | 5.403318 | 0 | 0 | 0 | 5.403318 | 0 | 8.298651 | 0 | 4.854487 | 0 | 29.36908 | 2.170695 | 0 | 1.851062
2.85 | 378788 | SCIGLASS | 2006 | 102.52 | 15.87752 | 0 | 0 | 25.65758 | 0 | 0 | 0 | 3.992137 | 0 | 14.02312 | 0 | 0 | 0 | 0 | 0 | 0 | 15.87752 | 0 | 3.992137 | 0 | 14.02312 | 0 | 0 | 25.65758
2.89 | 417412 | SCIGLASS | 2008 | 102.52 | 15.87752 | 0 | 0 | 25.65758 | 0 | 0 | 0 | 3.992137 | 0 | 14.02312 | 0 | 0 | 0 | 0 | 0 | 0 | 15.87752 | 0 | 3.992137 | 0 | 14.02312 | 0 | 0 | 25.65758
2.63 | 190178 | SCIGLASS | 1998 | 102.52 | 9.37303 | 0 | 0 | 3.930827 | 0 | 0 | 0 | 3.919772 | 0 | 29.28027 | 8.599647 | 0 | 0 | 0 | 8.599647 | 0 | 9.37303 | 0 | 3.919772 | 0 | 29.28027 | 0 | 0 | 3.930827
2.65 | 428549 | SCIGLASS | 2009 | 102.52 | 4.128155 | 1.655194 | 13.43481 | 1.429392 | 0 | 0 | 0 | 4.040381 | 0 | 30.56572 | 0.2536769 | 0 | 0 | 0 | 0.2536769 | 0 | 4.128155 | 13.43481 | 4.040381 | 0 | 30.56572 | 1.655194 | 0 | 1.429392
2.37 | 427461 | SCIGLASS | 2009 | 102.51 | 1.587752 | 0 | 0 | 0 | 0 | 3.129657 | 0 | 8.949142 | 2.74487 | 36.08616 | 0 | 0 | 0 | 2.74487 | 0 | 0 | 1.587752 | 0 | 8.949142 | 3.129657 | 36.08616 | 0 | 0 | 0
2.51 | 473330 | SCIGLASS | 2012 | 102.51 | 6.509784 | 0 | 1.074784 | 0.5717567 | 0 | 1.170508 | 0 | 5.306769 | 9.42158 | 29.30832 | 2.198533 | 0 | 0 | 9.42158 | 2.198533 | 0 | 6.509784 | 1.074784 | 5.306769 | 1.170508 | 29.30832 | 0 | 0 | 0.5717567
2.46 | 195125 | SCIGLASS | 1999 | 102.51 | 13.23127 | 1.524766 | 0 | 4.288175 | 0 | 0.921464 | 0 | 5.119826 | 3.709284 | 24.30674 | 0 | 0 | 0 | 3.709284 | 0 | 0 | 13.23127 | 0 | 5.119826 | 0.921464 | 24.30674 | 1.524766 | 0 | 4.288175
2.52 | 193972 | SCIGLASS | 2001 | 102.5 | 11.25187 | 1.91605 | 0.4478269 | 3.580626 | 0 | 0 | 0 | 4.450449 | 0 | 27.42454 | 2.96802 | 0 | 0 | 0 | 2.96802 | 0 | 11.25187 | 0.4478269 | 4.450449 | 0 | 27.42454 | 1.91605 | 0 | 3.580626
2.51 | 376512 | SCIGLASS | 1986 | 102.5 | 0 | 0 | 0 | 1.357922 | 0 | 0 | 0 | 4.824335 | 17.18882 | 32.45417 | 0 | 0 | 0 | 17.18882 | 0 | 0 | 0 | 0 | 4.824335 | 0 | 32.45417 | 0 | 0 | 1.357922
2.42 | 407366 | SCIGLASS | 2007 | 102.5 | 8.468011 | 3.117851 | 0.8956537 | 2.858783 | 0 | 0 | 0 | 5.704776 | 0 | 28.98111 | 0 | 0 | 0 | 0 | 0 | 0 | 8.468011 | 0.8956537 | 5.704776 | 0 | 28.98111 | 3.117851 | 0 | 2.858783
2.36 | 407039 | SCIGLASS | 2002 | 102.49 | 10.34685 | 2.484344 | 1.047915 | 0 | 0 | 0 | 0 | 4.824335 | 0 | 30.37407 | 0.6680158 | 0 | 0 | 0 | 0.6680158 | 0 | 10.34685 | 1.047915 | 4.824335 | 0 | 30.37407 | 2.484344 | 0 | 0
2.76 | 428271 | SCIGLASS | 2009 | 102.49 | 3.916455 | 0 | 6.986099 | 2.358496 | 0 | 2.656473 | 0 | 5.722867 | 3.560912 | 26.78415 | 6.933835 | 0.7403464 | 0 | 3.560912 | 6.933835 | 0.7403464 | 3.916455 | 6.986099 | 5.722867 | 2.656473 | 26.78415 | 0 | 0 | 2.358496
2.63 | 401955 | SCIGLASS | 2002 | 102.49 | 0.4710331 | 0 | 0 | 5.996298 | 0 | 0.2573458 | 0 | 5.246464 | 9.406743 | 33.43111 | 0 | 0 | 0 | 9.406743 | 0 | 0 | 0.4710331 | 0 | 5.246464 | 0.2573458 | 33.43111 | 0 | 0 | 5.996298
2.4 | 462399 | SCIGLASS | 2011 | 102.49 | 4.678576 | 0 | 0 | 0 | 0 | 2.739488 | 0 | 7.598328 | 7.366637 | 31.70159 | 0 | 0 | 0 | 7.366637 | 0 | 0 | 4.678576 | 0 | 7.598328 | 2.739488 | 31.70159 | 0 | 0 | 0
2.4 | 462405 | SCIGLASS | 2011 | 102.49 | 4.678576 | 0 | 0 | 0 | 0 | 2.739488 | 0 | 7.598328 | 7.366637 | 31.70159 | 0 | 0 | 0 | 7.366637 | 0 | 0 | 4.678576 | 0 | 7.598328 | 2.739488 | 31.70159 | 0 | 0 | 0
2.44 | 151536 | SCIGLASS | 1971 | 102.47 | 0 | 1.167641 | 0 | 0 | 0 | 0 | 0 | 6.151027 | 10.97206 | 34.45947 | 0 | 0 | 0 | 10.97206 | 0 | 0 | 0 | 0 | 6.151027 | 0 | 34.45947 | 1.167641 | 0 | 0
2.53 | 380709 | SCIGLASS | 2004 | 102.47 | 1.137889 | 1.344651 | 0 | 6.489438 | 0 | 0 | 1.964874 | 2.912692 | 4.369536 | 33.63678 | 0 | 0 | 1.964874 | 4.369536 | 0 | 0 | 1.137889 | 0 | 2.912692 | 0 | 33.63678 | 1.344651 | 0 | 6.489438
2.43 | 356817 | SCIGLASS | 2003 | 102.47 | 4.271053 | 5.484188 | 0 | 0 | 0 | 0 | 4.547545 | 0 | 7.55952 | 26.53174 | 0 | 0 | 4.547545 | 7.55952 | 0 | 0 | 4.271053 | 0 | 0 | 0 | 26.53174 | 5.484188 | 0 | 0
2.86 | 378790 | SCIGLASS | 2006 | 102.47 | 14.76609 | 0 | 0 | 24.29966 | 0 | 0 | 0 | 3.961985 | 0 | 15.89287 | 0 | 0 | 0 | 0 | 0 | 0 | 14.76609 | 0 | 3.961985 | 0 | 15.89287 | 0 | 0 | 24.29966
2.87 | 417406 | SCIGLASS | 2008 | 102.47 | 14.76609 | 0 | 0 | 24.29966 | 0 | 0 | 0 | 3.961985 | 0 | 15.89287 | 0 | 0 | 0 | 0 | 0 | 0 | 14.76609 | 0 | 3.961985 | 0 | 15.89287 | 0 | 0 | 24.29966
2.42 | 407359 | SCIGLASS | 2007 | 102.46 | 8.468011 | 3.11164 | 0 | 2.858783 | 0 | 0 | 0 | 5.692715 | 0 | 28.98111 | 0.8455897 | 0 | 0 | 0 | 0.8455897 | 0 | 8.468011 | 0 | 5.692715 | 0 | 28.98111 | 3.11164 | 0 | 2.858783
2.83 | 193861 | SCIGLASS | 2001 | 102.46 | 10.58501 | 0.1583769 | 3.582615 | 2.644375 | 0 | 0.6226108 | 0 | 3.73886 | 0 | 23.8393 | 13.52943 | 0.2221039 | 0 | 0 | 13.52943 | 0.2221039 | 10.58501 | 3.582615 | 3.73886 | 0.6226108 | 23.8393 | 0.1583769 | 0 | 2.644375
2.43 | 363449 | SCIGLASS | 2004 | 102.46 | 8.039318 | 1.583769 | 0 | 2.008295 | 0 | 0 | 0 | 4.824335 | 0 | 31.76236 | 2.883461 | 0 | 0 | 0 | 2.883461 | 0 | 8.039318 | 0 | 4.824335 | 0 | 31.76236 | 1.583769 | 0 | 2.008295
2.5 | 190410 | SCIGLASS | 1997 | 102.45 | 9.230132 | 0.9316288 | 0 | 4.545466 | 0 | 0 | 0 | 4.402206 | 0 | 30.14503 | 3.263976 | 0 | 0 | 0 | 3.263976 | 0 | 9.230132 | 0 | 4.402206 | 0 | 30.14503 | 0.9316288 | 0 | 4.545466
2.55 | 473355 | SCIGLASS | 2012 | 102.45 | 6.986109 | 0 | 1.701742 | 0.2144088 | 0 | 0.9629714 | 0 | 4.818305 | 10.01507 | 28.23321 | 3.382359 | 0 | 0 | 10.01507 | 3.382359 | 0 | 6.986109 | 1.701742 | 4.818305 | 0.9629714 | 28.23321 | 0 | 0 | 0.2144088
2.49 | 432335 | SCIGLASS | 2008 | 102.44 | 9.62707 | 2.322861 | 0 | 4.309616 | 0 | 0 | 0 | 4.812274 | 0 | 27.47596 | 3.365447 | 0 | 0 | 0 | 3.365447 | 0 | 9.62707 | 0 | 4.812274 | 0 | 27.47596 | 2.322861 | 0 | 4.309616
2.75 | 191540 | SCIGLASS | 1999 | 102.44 | 4.07523 | 0.2981212 | 0.8956537 | 0 | 0 | 6.018571 | 0 | 8.219461 | 2.077199 | 25.19487 | 10.40075 | 2.147004 | 0 | 2.077199 | 10.40075 | 2.147004 | 4.07523 | 0.8956537 | 8.219461 | 6.018571 | 25.19487 | 0.2981212 | 0 | 0
2.5 | 193970 | SCIGLASS | 2001 | 102.44 | 10.88139 | 2.0589 | 1.612177 | 3.580626 | 0 | 0 | 0 | 4.444419 | 0 | 27.65826 | 1.60662 | 0 | 0 | 0 | 1.60662 | 0 | 10.88139 | 1.612177 | 4.444419 | 0 | 27.65826 | 2.0589 | 0 | 3.580626
2.4 | 407048 | SCIGLASS | 2002 | 102.44 | 9.552975 | 2.484344 | 2.113743 | 1.229277 | 0 | 0 | 0 | 4.824335 | 0 | 30.06089 | 0 | 0 | 0 | 0 | 0 | 0 | 9.552975 | 2.113743 | 4.824335 | 0 | 30.06089 | 2.484344 | 0 | 1.229277
2.45 | 67224 | SCIGLASS | 2006 | 102.44 | 18.93659 | 3.881787 | 0 | 0 | 0 | 0 | 0 | 3.015209 | 16.13538 | 12.81246 | 0 | 0 | 0 | 16.13538 | 0 | 0 | 18.93659 | 0 | 3.015209 | 0 | 12.81246 | 3.881787 | 0 | 0
2.61 | 366961 | SCIGLASS | 2005 | 102.43 | 8.880827 | 2.484344 | 0 | 4.195265 | 0 | 0 | 0 | 4.221293 | 0 | 25.20889 | 9.174648 | 0 | 0 | 0 | 9.174648 | 0 | 8.880827 | 0 | 4.221293 | 0 | 25.20889 | 2.484344 | 0 | 4.195265
2.61 | 190171 | SCIGLASS | 1998 | 102.42 | 10.12457 | 0 | 0 | 3.730712 | 0 | 0 | 0 | 3.732829 | 0 | 29.09329 | 8.151484 | 0 | 0 | 0 | 8.151484 | 0 | 10.12457 | 0 | 3.732829 | 0 | 29.09329 | 0 | 0 | 3.730712
2.48 | 193956 | SCIGLASS | 2001 | 102.42 | 11.41065 | 2.509187 | 0 | 2.437113 | 0 | 0 | 0 | 4.45648 | 0 | 27.33106 | 2.96802 | 0 | 0 | 0 | 2.96802 | 0 | 11.41065 | 0 | 4.45648 | 0 | 27.33106 | 2.509187 | 0 | 2.437113
2.49 | 427468 | SCIGLASS | 2009 | 102.42 | 0.5821758 | 0 | 0 | 6.146384 | 0 | 0.09961773 | 0 | 4.824335 | 9.347395 | 33.65548 | 0 | 0 | 0 | 9.347395 | 0 | 0 | 0.5821758 | 0 | 4.824335 | 0.09961773 | 33.65548 | 0 | 0 | 6.146384
3.8 | 435286 | SCIGLASS | 2010 | 102.42 | 6.806164 | 6.210859 | 0 | 0 | 0 | 0 | 0 | 0 | 0 | 14.17737 | 33.17248 | 0 | 0 | 0 | 33.17248 | 0 | 6.806164 | 0 | 0 | 0 | 14.17737 | 6.210859 | 0 | 0
2.32 | 470348 | SCIGLASS | 2011 | 102.42 | 10.28334 | 2.825941 | 0 | 0 | 0 | 1.079192 | 3.251565 | 0 | 3.271588 | 28.59781 | 0 | 0 | 3.251565 | 3.271588 | 0 | 0 | 10.28334 | 0 | 0 | 1.079192 | 28.59781 | 2.825941 | 0 | 0
2.49 | 432336 | SCIGLASS | 2008 | 102.41 | 9.1825 | 2.329072 | 0 | 4.338204 | 0 | 0 | 0 | 4.824335 | 0 | 27.80784 | 3.382359 | 0 | 0 | 0 | 3.382359 | 0 | 9.1825 | 0 | 4.824335 | 0 | 27.80784 | 2.329072 | 0 | 4.338204
2.87 | 378791 | SCIGLASS | 2006 | 102.41 | 13.49589 | 0 | 0 | 22.44145 | 0 | 0 | 0 | 3.925803 | 0 | 18.23005 | 0 | 0 | 0 | 0 | 0 | 0 | 13.49589 | 0 | 3.925803 | 0 | 18.23005 | 0 | 0 | 22.44145
2.61 | 472265 | SCIGLASS | 2011 | 102.4 | 10.06635 | 0.3105429 | 0 | 3.108927 | 0 | 0 | 0 | 3.73886 | 0 | 28.6726 | 8.100749 | 0.6737152 | 0 | 0 | 8.100749 | 0.6737152 | 10.06635 | 0 | 3.73886 | 0 | 28.6726 | 0.3105429 | 0 | 3.108927
2.5 | 193979 | SCIGLASS | 2001 | 102.38 | 12.09867 | 1.937788 | 2.686961 | 3.294748 | 0 | 0 | 0 | 4.100685 | 0 | 27.42454 | 0.1691179 | 0 | 0 | 0 | 0.1691179 | 0 | 12.09867 | 2.686961 | 4.100685 | 0 | 27.42454 | 1.937788 | 0 | 3.294748
2.79 | 458667 | SCIGLASS | 2005 | 102.38 | 4.106985 | 0 | 6.269576 | 9.148107 | 0 | 0 | 1.393528 | 1.206084 | 2.7968 | 27.36845 | 0 | 5.552598 | 1.393528 | 2.7968 | 0 | 5.552598 | 4.106985 | 6.269576 | 1.206084 | 0 | 27.36845 | 0 | 0 | 9.148107
2.39 | 462415 | SCIGLASS | 2011 | 102.38 | 2.868539 | 0 | 0 | 0 | 0 | 2.739488 | 0 | 7.77924 | 7.633706 | 32.9403 | 0 | 0 | 0 | 7.633706 | 0 | 0 | 2.868539 | 0 | 7.77924 | 2.739488 | 32.9403 | 0 | 0 | 0
2.34 | 407032 | SCIGLASS | 2002 | 102.38 | 10.46329 | 2.484344 | 0 | 0.5574628 | 0 | 0 | 0 | 4.884639 | 0 | 30.72465 | 0 | 0 | 0 | 0 | 0 | 0 | 10.46329 | 0 | 4.884639 | 0 | 30.72465 | 2.484344 | 0 | 0.5574628
2.49 | 190454 | SCIGLASS | 1998 | 102.37 | 10.5956 | 2.164484 | 0 | 1.78674 | 0 | 0 | 0 | 4.17908 | 0 | 27.92938 | 5.242656 | 0 | 0 | 0 | 5.242656 | 0 | 10.5956 | 0 | 4.17908 | 0 | 27.92938 | 2.164484 | 0 | 1.78674
3.01 | 357912 | SCIGLASS | 2003 | 102.37 | 0 | 0 | 29.77153 | 0 | 0 | 0 | 1.858037 | 0 | 0 | 30.44419 | 0 | 0 | 1.858037 | 0 | 0 | 0 | 0 | 29.77153 | 0 | 0 | 30.44419 | 0 | 0 | 0
2.4 | 407041 | SCIGLASS | 2002 | 102.37 | 10.12986 | 2.484344 | 4.120007 | 0 | 0 | 0 | 0 | 4.221293 | 0 | 29.74303 | 0 | 0 | 0 | 0 | 0 | 0 | 10.12986 | 4.120007 | 4.221293 | 0 | 29.74303 | 2.484344 | 0 | 0
2.48 | 170461 | SCIGLASS | 1998 | 102.36 | 7.346 | 2.180011 | 0 | 0 | 0 | 0 | 0 | 4.251445 | 0 | 29.64955 | 9.284574 | 0 | 0 | 0 | 9.284574 | 0 | 7.346 | 0 | 4.251445 | 0 | 29.64955 | 2.180011 | 0 | 0
2.39 | 462400 | SCIGLASS | 2011 | 102.36 | 4.583311 | 0 | 0 | 0 | 0 | 2.739488 | 0 | 7.357111 | 7.366637 | 31.91194 | 0 | 0 | 0 | 7.366637 | 0 | 0 | 4.583311 | 0 | 7.357111 | 2.739488 | 31.91194 | 0 | 0 | 0
2.56 | 366973 | SCIGLASS | 2005 | 102.35 | 8.933752 | 2.484344 | 0 | 3.616361 | 0 | 0 | 0 | 4.221293 | 0 | 26.20453 | 7.906263 | 0 | 0 | 0 | 7.906263 | 0 | 8.933752 | 0 | 4.221293 | 0 | 26.20453 | 2.484344 | 0 | 3.616361
2.62 | 190191 | SCIGLASS | 1998 | 102.35 | 10.09281 | 0 | 0.8150449 | 3.59492 | 0 | 0 | 0 | 3.618251 | 0 | 28.99981 | 7.863984 | 0 | 0 | 0 | 7.863984 | 0 | 10.09281 | 0.8150449 | 3.618251 | 0 | 28.99981 | 0 | 0 | 3.59492
2.53 | 471650 | SCIGLASS | 2012 | 102.35 | 7.79057 | 0 | 0 | 0 | 0 | 5.395961 | 4.412838 | 0 | 5.586181 | 26.90101 | 0 | 4.849269 | 4.412838 | 5.586181 | 0 | 4.849269 | 7.79057 | 0 | 0 | 5.395961 | 26.90101 | 0 | 0 | 0
2.35 | 134126 | SCIGLASS | 1996 | 102.35 | 2.487478 | 0.8633094 | 0.1791307 | 0.2144088 | 0 | 0 | 2.540865 | 0 | 5.118811 | 37.58196 | 0 | 1.184554 | 2.540865 | 5.118811 | 0 | 1.184554 | 2.487478 | 0.1791307 | 0 | 0 | 37.58196 | 0.8633094 | 0 | 0.2144088
2.65 | 366965 | SCIGLASS | 2005 | 102.34 | 7.314245 | 2.484344 | 0 | 4.824197 | 0 | 0 | 0 | 4.221293 | 0 | 25.37717 | 10.55296 | 0 | 0 | 0 | 10.55296 | 0 | 7.314245 | 0 | 4.221293 | 0 | 25.37717 | 2.484344 | 0 | 4.824197
2.63 | 190192 | SCIGLASS | 1998 | 102.34 | 10.0293 | 0 | 1.63009 | 3.516304 | 0 | 0 | 0 | 3.557947 | 0 | 28.82218 | 7.68641 | 0 | 0 | 0 | 7.68641 | 0 | 10.0293 | 1.63009 | 3.557947 | 0 | 28.82218 | 0 | 0 | 3.516304
2.43 | 433993 | SCIGLASS | 2010 | 102.34 | 0 | 0 | 0 | 1.700976 | 0 | 0 | 0 | 4.522814 | 11.72875 | 35.82907 | 0 | 0 | 0 | 11.72875 | 0 | 0 | 0 | 0 | 4.522814 | 0 | 35.82907 | 0 | 0 | 1.700976
2.42 | 445075 | SCIGLASS | 2010 | 102.34 | 0 | 0 | 0 | 1.700976 | 0 | 0 | 0 | 4.522814 | 11.72875 | 35.82907 | 0 | 0 | 0 | 11.72875 | 0 | 0 | 0 | 0 | 4.522814 | 0 | 35.82907 | 0 | 0 | 1.700976
2.61 | 191110 | SCIGLASS | 1972 | 102.34 | 6.351008 | 0 | 0 | 13.79363 | 0 | 0 | 0 | 4.185111 | 0 | 29.96273 | 0 | 0 | 0 | 0 | 0 | 0 | 6.351008 | 0 | 4.185111 | 0 | 29.96273 | 0 | 0 | 13.79363
2.72 | 380176 | SCIGLASS | 1987 | 102.34 | 15.64465 | 0 | 0 | 15.27305 | 0 | 0 | 0 | 3.672525 | 0 | 21.18426 | 0 | 0 | 0 | 0 | 0 | 0 | 15.64465 | 0 | 3.672525 | 0 | 21.18426 | 0 | 0 | 15.27305
2.6 | 190190 | SCIGLASS | 1998 | 102.33 | 10.13515 | 0.1552715 | 0 | 3.609214 | 0 | 0 | 0 | 3.618251 | 0 | 29.11667 | 7.897807 | 0 | 0 | 0 | 7.897807 | 0 | 10.13515 | 0 | 3.618251 | 0 | 29.11667 | 0.1552715 | 0 | 3.609214
2.69 | 51804 | SCIGLASS | 1955 | 102.32 | 0 | 0 | 13.16611 | 0 | 0 | 0 | 0 | 3.690616 | 8.902281 | 32.48689 | 0 | 0 | 0 | 8.902281 | 0 | 0 | 0 | 13.16611 | 3.690616 | 0 | 32.48689 | 0 | 0 | 0
2.4 | 407343 | SCIGLASS | 2007 | 102.32 | 7.72706 | 3.754464 | 0 | 2.429966 | 0 | 0 | 0 | 6.108814 | 0 | 29.02785 | 0 | 0 | 0 | 0 | 0 | 0 | 7.72706 | 0 | 6.108814 | 0 | 29.02785 | 3.754464 | 0 | 2.429966
2.39 | 150269 | SCIGLASS | 1925 | 102.31 | 0 | 0 | 0 | 0 | 0 | 0 | 0 | 4.408236 | 13.35342 | 35.99267 | 0 | 0 | 0 | 13.35342 | 0 | 0 | 0 | 0 | 4.408236 | 0 | 35.99267 | 0 | 0 | 0
2.6 | 472258 | SCIGLASS | 2011 | 102.3 | 4.234006 | 0 | 0 | 9.433985 | 0 | 0 | 0 | 4.040381 | 3.709284 | 30.38342 | 3.720594 | 0 | 0 | 3.709284 | 3.720594 | 0 | 4.234006 | 0 | 4.040381 | 0 | 30.38342 | 0 | 0 | 9.433985
2.51 | 23536 | SCIGLASS | 1942 | 102.3 | 0 | 0 | 0 | 5.074341 | 3.497154 | 0 | 0 | 4.522814 | 6.676711 | 34.45013 | 0 | 0 | 0 | 6.676711 | 0 | 0 | 0 | 0 | 4.522814 | 0 | 34.45013 | 0 | 3.497154 | 5.074341
2.26 | 445161 | SCIGLASS | 2009 | 102.29 | 4.413951 | 6.210859 | 0 | 0 | 0 | 0 | 4.645092 | 0 | 0 | 29.89261 | 0 | 0 | 4.645092 | 0 | 0 | 0 | 4.413951 | 0 | 0 | 0 | 29.89261 | 6.210859 | 0 | 0
2.55 | 23530 | SCIGLASS | 1942 | 102.29 | 0 | 0 | 0 | 5.074341 | 3.497154 | 0 | 0 | 4.534875 | 10.39341 | 32.09424 | 0 | 0 | 0 | 10.39341 | 0 | 0 | 0 | 0 | 4.534875 | 0 | 32.09424 | 0 | 3.497154 | 5.074341
2.51 | 461668 | SCIGLASS | 2001 | 102.29 | 6.351008 | 0.8229388 | 0 | 6.432263 | 0 | 0 | 0 | 4.60724 | 5.934854 | 29.44855 | 0 | 0 | 0 | 5.934854 | 0 | 0 | 6.351008 | 0 | 4.60724 | 0 | 29.44855 | 0.8229388 | 0 | 6.432263
2.55 | 191127 | SCIGLASS | 1972 | 102.29 | 8.203386 | 0 | 0 | 5.002871 | 0 | 2.208193 | 0 | 6.108814 | 6.305782 | 27.34508 | 0 | 0 | 0 | 6.305782 | 0 | 0 | 8.203386 | 0 | 6.108814 | 2.208193 | 27.34508 | 0 | 0 | 5.002871
2.44 | 356816 | SCIGLASS | 2003 | 102.29 | 3.228429 | 5.561824 | 0 | 0 | 0 | 0 | 4.607931 | 0 | 7.71531 | 27.09266 | 0 | 0 | 4.607931 | 7.71531 | 0 | 0 | 3.228429 | 0 | 0 | 0 | 27.09266 | 5.561824 | 0 | 0
2.59 | 190411 | SCIGLASS | 1997 | 102.28 | 8.970799 | 0.9316288 | 0 | 3.809329 | 0 | 0 | 0 | 3.799164 | 0 | 28.43888 | 8.337514 | 0 | 0 | 0 | 8.337514 | 0 | 8.970799 | 0 | 3.799164 | 0 | 28.43888 | 0.9316288 | 0 | 3.809329
2.5 | 471653 | SCIGLASS | 2012 | 102.28 | 9.748798 | 0 | 0 | 0 | 0 | 4.150739 | 3.716074 | 0 | 4.146979 | 27.91068 | 0 | 4.116326 | 3.716074 | 4.146979 | 0 | 4.116326 | 9.748798 | 0 | 0 | 4.150739 | 27.91068 | 0 | 0 | 0
2.6 | 366969 | SCIGLASS | 2005 | 102.27 | 7.356585 | 2.484344 | 0 | 4.245293 | 0 | 0 | 0 | 4.221293 | 0 | 26.38216 | 9.29303 | 0 | 0 | 0 | 9.29303 | 0 | 7.356585 | 0 | 4.221293 | 0 | 26.38216 | 2.484344 | 0 | 4.245293
2.84 | 190193 | SCIGLASS | 1998 | 102.27 | 12.12513 | 0 | 2.06896 | 6.946844 | 0 | 0 | 0 | 3.358943 | 0 | 24.77885 | 7.398909 | 0 | 0 | 0 | 7.398909 | 0 | 12.12513 | 2.06896 | 3.358943 | 0 | 24.77885 | 0 | 0 | 6.946844
2.5 | 432339 | SCIGLASS | 2008 | 102.27 | 8.981384 | 2.329072 | 0 | 4.32391 | 0 | 0 | 0 | 4.522814 | 0 | 27.79382 | 4.050374 | 0 | 0 | 0 | 4.050374 | 0 | 8.981384 | 0 | 4.522814 | 0 | 27.79382 | 2.329072 | 0 | 4.32391
2.48 | 193973 | SCIGLASS | 2001 | 102.27 | 11.25187 | 1.940893 | 0.4478269 | 3.294748 | 0 | 0 | 0 | 4.142898 | 0 | 28.13037 | 2.198533 | 0 | 0 | 0 | 2.198533 | 0 | 11.25187 | 0.4478269 | 4.142898 | 0 | 28.13037 | 1.940893 | 0 | 3.294748
2.59 | 190174 | SCIGLASS | 1998 | 102.26 | 10.15632 | 0 | 0 | 3.494863 | 0 | 0 | 0 | 3.497643 | 0 | 29.6028 | 7.652586 | 0 | 0 | 0 | 7.652586 | 0 | 10.15632 | 0 | 3.497643 | 0 | 29.6028 | 0 | 0 | 3.494863
2.43 | 407371 | SCIGLASS | 2007 | 102.26 | 8.616201 | 2.999845 | 2.409308 | 1.636654 | 0 | 0 | 0 | 4.836396 | 0 | 29.46257 | 0.245221 | 0 | 0 | 0 | 0.245221 | 0 | 8.616201 | 2.409308 | 4.836396 | 0 | 29.46257 | 2.999845 | 0 | 1.636654
2.46 | 389476 | SCIGLASS | 2007 | 102.26 | 0 | 5.614616 | 0 | 0 | 0.1888463 | 0 | 4.649737 | 1.531726 | 8.041727 | 28.2893 | 0 | 0 | 4.649737 | 8.041727 | 0 | 0 | 0 | 0 | 1.531726 | 0 | 28.2893 | 5.614616 | 0.1888463 | 0
2.46 | 193966 | SCIGLASS | 2001 | 102.25 | 9.817601 | 2.183117 | 0 | 2.287027 | 0 | 0 | 0 | 4.390145 | 0 | 29.29897 | 2.96802 | 0 | 0 | 0 | 2.96802 | 0 | 9.817601 | 0 | 4.390145 | 0 | 29.29897 | 2.183117 | 0 | 2.287027
2.42 | 407394 | SCIGLASS | 2007 | 102.25 | 7.66355 | 3.117851 | 0.3493049 | 1.779593 | 0 | 0 | 0 | 5.32486 | 0 | 29.97675 | 1.598164 | 0 | 0 | 0 | 1.598164 | 0 | 7.66355 | 0.3493049 | 5.32486 | 0 | 29.97675 | 3.117851 | 0 | 1.779593
2.43 | 363455 | SCIGLASS | 2004 | 102.24 | 7.615918 | 1.956421 | 0 | 1.250718 | 0 | 0 | 0 | 4.643422 | 0 | 32.10827 | 2.883461 | 0 | 0 | 0 | 2.883461 | 0 | 7.615918 | 0 | 4.643422 | 0 | 32.10827 | 1.956421 | 0 | 1.250718
2.36 | 470350 | SCIGLASS | 2011 | 102.24 | 8.722052 | 2.825941 | 0 | 0 | 0 | 1.079192 | 3.251565 | 0 | 4.755302 | 28.95774 | 0 | 0 | 3.251565 | 4.755302 | 0 | 0 | 8.722052 | 0 | 0 | 1.079192 | 28.95774 | 2.825941 | 0 | 0
2.62 | 366981 | SCIGLASS | 2005 | 102.23 | 6.562709 | 2.484344 | 0 | 4.566907 | 0 | 0 | 0 | 4.221293 | 0 | 26.47097 | 9.986414 | 0 | 0 | 0 | 9.986414 | 0 | 6.562709 | 0 | 4.221293 | 0 | 26.47097 | 2.484344 | 0 | 4.566907
2.51 | 193980 | SCIGLASS | 2001 | 102.23 | 11.09309 | 2.127219 | 2.776526 | 4.295322 | 0 | 0 | 0 | 4.064502 | 0 | 27.28431 | 0.1691179 | 0 | 0 | 0 | 0.1691179 | 0 | 11.09309 | 2.776526 | 4.064502 | 0 | 27.28431 | 2.127219 | 0 | 4.295322
2.67 | 472436 | SCIGLASS | 2012 | 102.23 | 5.096684 | 0 | 0 | 8.197562 | 0 | 0 | 0.6967638 | 2.412168 | 6.149992 | 27.85459 | 0 | 5.737684 | 0.6967638 | 6.149992 | 0 | 5.737684 | 5.096684 | 0 | 2.412168 | 0 | 27.85459 | 0 | 0 | 8.197562
2.57 | 190397 | SCIGLASS | 1997 | 102.22 | 8.981384 | 0.6210859 | 0 | 3.637802 | 0 | 0 | 0 | 3.618251 | 0 | 29.33169 | 7.956999 | 0 | 0 | 0 | 7.956999 | 0 | 8.981384 | 0 | 3.618251 | 0 | 29.33169 | 0.6210859 | 0 | 3.637802
2.59 | 190189 | SCIGLASS | 1998 | 102.22 | 10.14044 | 0.3105429 | 0 | 3.494863 | 0 | 0 | 0 | 3.497643 | 0 | 29.14004 | 7.635675 | 0 | 0 | 0 | 7.635675 | 0 | 10.14044 | 0 | 3.497643 | 0 | 29.14004 | 0.3105429 | 0 | 3.494863
2.56 | 473356 | SCIGLASS | 2012 | 102.22 | 6.880259 | 0 | 1.433046 | 0.2144088 | 0 | 1.253523 | 0 | 4.649453 | 9.569952 | 28.13972 | 4.227948 | 0 | 0 | 9.569952 | 4.227948 | 0 | 6.880259 | 1.433046 | 4.649453 | 1.253523 | 28.13972 | 0 | 0 | 0.2144088
2.49 | 432338 | SCIGLASS | 2008 | 102.22 | 9.018432 | 2.329072 | 0 | 4.774168 | 0 | 0 | 0 | 4.522814 | 0 | 27.81252 | 3.382359 | 0 | 0 | 0 | 3.382359 | 0 | 9.018432 | 0 | 4.522814 | 0 | 27.81252 | 2.329072 | 0 | 4.774168
2.48 | 193975 | SCIGLASS | 2001 | 102.22 | 10.72262 | 1.903628 | 0.4478269 | 3.437687 | 0 | 0 | 0 | 4.124806 | 0 | 28.45758 | 2.367651 | 0 | 0 | 0 | 2.367651 | 0 | 10.72262 | 0.4478269 | 4.124806 | 0 | 28.45758 | 1.903628 | 0 | 3.437687
2.45 | 397071 | SCIGLASS | 1990 | 102.22 | 2.540403 | 5.418974 | 3.752789 | 2.894518 | 0.006994308 | 0 | 4.036585 | 0 | 0 | 29.46257 | 0 | 0 | 4.036585 | 0 | 0 | 0 | 2.540403 | 3.752789 | 0 | 0 | 29.46257 | 5.418974 | 0.006994308 | 2.894518
2.34 | 112187 | SCIGLASS | 1990 | 102.22 | 0 | 11.94348 | 0 | 0 | 0 | 0 | 10.71623 | 0 | 0 | 19.02002 | 0 | 0 | 10.71623 | 0 | 0 | 0 | 0 | 0 | 0 | 0 | 19.02002 | 11.94348 | 0 | 0
2.34 | 83704 | SCIGLASS | 1994 | 102.22 | 0 | 11.94348 | 0 | 0 | 0 | 0 | 10.71623 | 0 | 0 | 19.02002 | 0 | 0 | 10.71623 | 0 | 0 | 0 | 0 | 0 | 0 | 0 | 19.02002 | 11.94348 | 0 | 0
3.23 | 113846 | SCIGLASS | 1983 | 102.22 | 0 | 6.210859 | 32.67345 | 0 | 0 | 8.301478 | 0 | 0 | 0 | 16.70621 | 0 | 0 | 0 | 0 | 0 | 0 | 0 | 32.67345 | 0 | 8.301478 | 16.70621 | 6.210859 | 0 | 0
2.53 | 473333 | SCIGLASS | 2012 | 102.21 | 6.456859 | 0 | 1.074784 | 0.5717567 | 0 | 1.74331 | 0 | 5.252495 | 8.753909 | 28.98111 | 2.875005 | 0 | 0 | 8.753909 | 2.875005 | 0 | 6.456859 | 1.074784 | 5.252495 | 1.74331 | 28.98111 | 0 | 0 | 0.5717567
2.48 | 193974 | SCIGLASS | 2001 | 102.21 | 11.25187 | 2.388075 | 0.4478269 | 3.294748 | 0 | 0 | 0 | 4.148928 | 0 | 27.42454 | 2.198533 | 0 | 0 | 0 | 2.198533 | 0 | 11.25187 | 0.4478269 | 4.148928 | 0 | 27.42454 | 2.388075 | 0 | 3.294748
2.67 | 472435 | SCIGLASS | 2012 | 102.21 | 4.271053 | 0 | 0 | 8.254737 | 0 | 0 | 0.6967638 | 2.412168 | 6.187085 | 28.48563 | 0 | 5.782105 | 0.6967638 | 6.187085 | 0 | 5.782105 | 4.271053 | 0 | 2.412168 | 0 | 28.48563 | 0 | 0 | 8.254737
2.47 | 193964 | SCIGLASS | 2001 | 102.21 | 11.41065 | 2.214171 | 0.3582615 | 2.508582 | 0 | 0 | 0 | 4.058472 | 0 | 28.13037 | 2.283092 | 0 | 0 | 0 | 2.283092 | 0 | 11.41065 | 0.3582615 | 4.058472 | 0 | 28.13037 | 2.214171 | 0 | 2.508582
2.5 | 474116 | SCIGLASS | 2011 | 102.21 | 7.5577 | 0 | 0 | 0 | 0 | 0 | 0 | 3.618251 | 12.15903 | 28.84555 | 0 | 2.835527 | 0 | 12.15903 | 0 | 2.835527 | 7.5577 | 0 | 3.618251 | 0 | 28.84555 | 0 | 0 | 0
2.5 | 23535 | SCIGLASS | 1942 | 102.21 | 0 | 0 | 0 | 5.14581 | 2.098292 | 0 | 0 | 4.46854 | 8.160424 | 34.40338 | 0 | 0 | 0 | 8.160424 | 0 | 0 | 0 | 0 | 4.46854 | 0 | 34.40338 | 0 | 2.098292 | 5.14581
2.52 | 369264 | SCIGLASS | 2005 | 102.2 | 11.3736 | 2.546452 | 0 | 2.122647 | 0 | 0 | 0 | 3.618251 | 0 | 25.9194 | 6.84082 | 0 | 0 | 0 | 6.84082 | 0 | 11.3736 | 0 | 3.618251 | 0 | 25.9194 | 2.546452 | 0 | 2.122647
2.51 | 369272 | SCIGLASS | 2005 | 102.2 | 10.98195 | 2.422235 | 0 | 2.437113 | 0 | 0 | 0 | 3.73886 | 0 | 26.4102 | 6.375746 | 0 | 0 | 0 | 6.375746 | 0 | 10.98195 | 0 | 3.73886 | 0 | 26.4102 | 2.422235 | 0 | 2.437113
2.53 | 446483 | SCIGLASS | 2006 | 102.2 | 2.381628 | 0 | 0 | 0.7146959 | 0 | 5.95216 | 0 | 10.57132 | 2.596499 | 30.1497 | 0.4227948 | 2.591212 | 0 | 2.596499 | 0.4227948 | 2.591212 | 2.381628 | 0 | 10.57132 | 5.95216 | 30.1497 | 0 | 0 | 0.7146959
2.5 | 432333 | SCIGLASS | 2008 | 102.2 | 9.468295 | 2.329072 | 0 | 3.66639 | 0 | 0 | 0 | 4.221293 | 0 | 27.64891 | 4.676111 | 0 | 0 | 0 | 4.676111 | 0 | 9.468295 | 0 | 4.221293 | 0 | 27.64891 | 2.329072 | 0 | 3.66639
2.43 | 363446 | SCIGLASS | 2004 | 102.2 | 7.626503 | 1.739041 | 0 | 2.644375 | 0 | 0 | 0 | 4.522814 | 0 | 31.58941 | 2.883461 | 0 | 0 | 0 | 2.883461 | 0 | 7.626503 | 0 | 4.522814 | 0 | 31.58941 | 1.739041 | 0 | 2.644375
2.59 | 366980 | SCIGLASS | 2005 | 102.19 | 6.578586 | 2.484344 | 0 | 4.273881 | 0 | 0 | 0 | 4.221293 | 0 | 26.98048 | 9.352222 | 0 | 0 | 0 | 9.352222 | 0 | 6.578586 | 0 | 4.221293 | 0 | 26.98048 | 2.484344 | 0 | 4.273881
2.58 | 190407 | SCIGLASS | 1997 | 102.19 | 7.43068 | 0.9316288 | 0 | 3.859358 | 0 | 0 | 0 | 3.799164 | 0 | 29.66357 | 8.447441 | 0 | 0 | 0 | 8.447441 | 0 | 7.43068 | 0 | 3.799164 | 0 | 29.66357 | 0.9316288 | 0 | 3.859358
2.37 | 407042 | SCIGLASS | 2002 | 102.19 | 10.28334 | 2.484344 | 0 | 0 | 0 | 0 | 0 | 4.221293 | 0 | 30.19645 | 2.672063 | 0 | 0 | 0 | 2.672063 | 0 | 10.28334 | 0 | 4.221293 | 0 | 30.19645 | 2.484344 | 0 | 0
2.48 | 193976 | SCIGLASS | 2001 | 102.19 | 10.74379 | 2.204855 | 0.4478269 | 3.444834 | 0 | 0 | 0 | 4.142898 | 0 | 27.94807 | 2.376107 | 0 | 0 | 0 | 2.376107 | 0 | 10.74379 | 0.4478269 | 4.142898 | 0 | 27.94807 | 2.204855 | 0 | 3.444834
2.54 | 446478 | SCIGLASS | 2006 | 102.19 | 1.587752 | 0 | 0 | 1.78674 | 0 | 4.582416 | 0 | 9.148145 | 3.338355 | 31.08458 | 1.268384 | 2.591212 | 0 | 3.338355 | 1.268384 | 2.591212 | 1.587752 | 0 | 9.148145 | 4.582416 | 31.08458 | 0 | 0 | 1.78674
2.43 | 445074 | SCIGLASS | 2010 | 102.19 | 0 | 0 | 0 | 2.036883 | 0 | 0 | 0 | 4.221293 | 11.71392 | 35.78232 | 0 | 0 | 0 | 11.71392 | 0 | 0 | 0 | 0 | 4.221293 | 0 | 35.78232 | 0 | 0 | 2.036883
2.44 | 521 | SCIGLASS | 1934 | 102.19 | 0 | 0 | 0 | 7.146959 | 0 | 4.599019 | 5.411532 | 0 | 0 | 35.05779 | 0 | 0 | 5.411532 | 0 | 0 | 0 | 0 | 0 | 0 | 4.599019 | 35.05779 | 0 | 0 | 7.146959
2.7 | 472239 | SCIGLASS | 2011 | 102.18 | 2.683301 | 1.242172 | 5.687401 | 1.658094 | 0 | 0 | 0 | 2.008129 | 0 | 15.8321 | 39.94566 | 0 | 0 | 0 | 39.94566 | 0 | 2.683301 | 5.687401 | 2.008129 | 0 | 15.8321 | 1.242172 | 0 | 1.658094
2.55 | 366977 | SCIGLASS | 2005 | 102.18 | 7.398925 | 2.484344 | 0 | 3.659243 | 0 | 0 | 0 | 4.221293 | 0 | 27.3965 | 8.007734 | 0 | 0 | 0 | 8.007734 | 0 | 7.398925 | 0 | 4.221293 | 0 | 27.3965 | 2.484344 | 0 | 3.659243
2.57 | 432283 | SCIGLASS | 2009 | 102.18 | 1.164352 | 0 | 0.08956537 | 2.001148 | 0 | 4.748445 | 0 | 9.262723 | 4.228583 | 30.05622 | 2.113974 | 2.591212 | 0 | 4.228583 | 2.113974 | 2.591212 | 1.164352 | 0.08956537 | 9.262723 | 4.748445 | 30.05622 | 0 | 0 | 2.001148
3.53 | 445518 | SCIGLASS | 2009 | 102.17 | 0 | 4.751307 | 0 | 0 | 0 | 0 | 0 | 0 | 0 | 13.74266 | 48.59604 | 0 | 0 | 0 | 48.59604 | 0 | 0 | 0 | 0 | 0 | 13.74266 | 4.751307 | 0 | 0
2.5 | 408119 | SCIGLASS | 2008 | 102.17 | 8.997262 | 2.332178 | 0.2686961 | 2.858783 | 0.04196585 | 0 | 0 | 3.961985 | 0 | 27.54608 | 6.51104 | 0.07403464 | 0 | 0 | 6.51104 | 0.07403464 | 8.997262 | 0.2686961 | 3.961985 | 0 | 27.54608 | 2.332178 | 0.04196585 | 2.858783
2.8 | 458405 | SCIGLASS | 2011 | 102.17 | 0 | 0 | 0 | 11.44943 | 0 | 2.739488 | 0 | 6.995286 | 2.396197 | 27.3778 | 0 | 6.996273 | 0 | 2.396197 | 0 | 6.996273 | 0 | 0 | 6.995286 | 2.739488 | 27.3778 | 0 | 0 | 11.44943
2.66 | 51809 | SCIGLASS | 1955 | 102.17 | 0 | 0 | 0 | 0 | 0 | 0 | 0 | 3.799164 | 9.310302 | 34.03878 | 8.878691 | 0 | 0 | 9.310302 | 8.878691 | 0 | 0 | 0 | 3.799164 | 0 | 34.03878 | 0 | 0 | 0
2.78 | 458665 | SCIGLASS | 2005 | 102.16 | 4.0964 | 0 | 6.251663 | 8.519175 | 0 | 0 | 1.858037 | 0 | 4.184072 | 27.29834 | 0 | 5.537791 | 1.858037 | 4.184072 | 0 | 5.537791 | 4.0964 | 6.251663 | 0 | 0 | 27.29834 | 0 | 0 | 8.519175
2.78 | 458662 | SCIGLASS | 2005 | 102.16 | 4.0964 | 0 | 6.260619 | 9.133813 | 0 | 0 | 1.858037 | 0 | 3.494145 | 27.32171 | 0 | 5.545194 | 1.858037 | 3.494145 | 0 | 5.545194 | 4.0964 | 6.260619 | 0 | 0 | 27.32171 | 0 | 0 | 9.133813
2.51 | 195036 | SCIGLASS | 1999 | 102.16 | 7.51536 | 0 | 0 | 3.43054 | 0 | 5.412564 | 0 | 9.196389 | 0.5934854 | 28.32202 | 0 | 0 | 0 | 0.5934854 | 0 | 0 | 7.51536 | 0 | 9.196389 | 5.412564 | 28.32202 | 0 | 0 | 3.43054
2.52 | 442217 | SCIGLASS | 2010 | 102.15 | 0 | 5.617722 | 0 | 0 | 0.181852 | 0 | 4.659027 | 0 | 7.863681 | 27.5975 | 3.492285 | 0 | 4.659027 | 7.863681 | 3.492285 | 0 | 0 | 0 | 0 | 0 | 27.5975 | 5.617722 | 0.181852 | 0
2.42 | 407383 | SCIGLASS | 2007 | 102.15 | 10.37331 | 3.549506 | 0.08956537 | 2.715844 | 0 | 0 | 0 | 4.836396 | 0 | 27.5788 | 0.1691179 | 0 | 0 | 0 | 0.1691179 | 0 | 10.37331 | 0.08956537 | 4.836396 | 0 | 27.5788 | 3.549506 | 0 | 2.715844
2.52 | 23529 | SCIGLASS | 1942 | 102.15 | 0 | 0 | 0 | 5.088635 | 2.035344 | 0 | 0 | 4.396175 | 10.42309 | 33.08521 | 0 | 0 | 0 | 10.42309 | 0 | 0 | 0 | 0 | 4.396175 | 0 | 33.08521 | 0 | 2.035344 | 5.088635
2.57 | 190175 | SCIGLASS | 1998 | 102.15 | 10.15632 | 0 | 0 | 3.316189 | 0 | 0 | 0 | 3.31673 | 0 | 30.02817 | 7.255159 | 0 | 0 | 0 | 7.255159 | 0 | 10.15632 | 0 | 3.31673 | 0 | 30.02817 | 0 | 0 | 3.316189
2.79 | 458663 | SCIGLASS | 2005 | 102.15 | 4.101693 | 0 | 6.260619 | 9.755599 | 0 | 0 | 1.858037 | 0 | 2.7968 | 27.34508 | 0 | 5.545194 | 1.858037 | 2.7968 | 0 | 5.545194 | 4.101693 | 6.260619 | 0 | 0 | 27.34508 | 0 | 0 | 9.755599
2.43 | 407345 | SCIGLASS | 2007 | 102.14 | 9.526513 | 3.068164 | 0.2686961 | 1.929679 | 0 | 0 | 0 | 4.558997 | 0 | 28.79413 | 1.775738 | 0 | 0 | 0 | 1.775738 | 0 | 9.526513 | 0.2686961 | 4.558997 | 0 | 28.79413 | 3.068164 | 0 | 1.929679
2.41 | 407397 | SCIGLASS | 2007 | 102.14 | 9.410077 | 3.822784 | 0 | 2.708697 | 0 | 0 | 0 | 5.258525 | 0 | 27.83121 | 0 | 0 | 0 | 0 | 0 | 0 | 9.410077 | 0 | 5.258525 | 0 | 27.83121 | 3.822784 | 0 | 2.708697
2.61 | 429059 | SCIGLASS | 2007 | 102.13 | 9.685288 | 0.7949899 | 7.433926 | 3.401952 | 0 | 0 | 0 | 3.226274 | 0 | 28.27061 | 2.012503 | 0 | 0 | 0 | 2.012503 | 0 | 9.685288 | 7.433926 | 3.226274 | 0 | 28.27061 | 0.7949899 | 0 | 3.401952
2.39 | 407360 | SCIGLASS | 2007 | 102.13 | 9.261887 | 3.133378 | 0 | 1.500861 | 0 | 0 | 0 | 4.969065 | 0 | 30.00947 | 0 | 0 | 0 | 0 | 0 | 0 | 9.261887 | 0 | 4.969065 | 0 | 30.00947 | 3.133378 | 0 | 1.500861
2.51 | 461670 | SCIGLASS | 2001 | 102.13 | 4.234006 | 0.8105171 | 0 | 6.432263 | 0 | 0 | 0 | 4.534875 | 8.902281 | 29.44855 | 0 | 0 | 0 | 8.902281 | 0 | 0 | 4.234006 | 0 | 4.534875 | 0 | 29.44855 | 0.8105171 | 0 | 6.432263
2.41 | 401794 | SCIGLASS | 2002 | 102.13 | 8.812024 | 3.260701 | 0 | 0 | 0 | 4.150739 | 4.645092 | 0 | 3.575749 | 25.78384 | 0 | 0 | 4.645092 | 3.575749 | 0 | 0 | 8.812024 | 0 | 0 | 4.150739 | 25.78384 | 3.260701 | 0 | 0
2.56 | 190406 | SCIGLASS | 1997 | 102.12 | 8.203386 | 0.9316288 | 0 | 3.652096 | 0 | 0 | 0 | 3.618251 | 0 | 29.47659 | 7.990822 | 0 | 0 | 0 | 7.990822 | 0 | 8.203386 | 0 | 3.618251 | 0 | 29.47659 | 0.9316288 | 0 | 3.652096
2.5 | 369273 | SCIGLASS | 2005 | 102.12 | 11.97694 | 1.956421 | 0 | 4.41682 | 0 | 0 | 0 | 3.799164 | 0 | 26.84492 | 2.773534 | 0 | 0 | 0 | 2.773534 | 0 | 11.97694 | 0 | 3.799164 | 0 | 26.84492 | 1.956421 | 0 | 4.41682
2.6 | 429052 | SCIGLASS | 2007 | 102.12 | 9.632363 | 0.8043062 | 7.380187 | 3.423393 | 0 | 0 | 0 | 3.232304 | 0 | 28.04156 | 2.494489 | 0 | 0 | 0 | 2.494489 | 0 | 9.632363 | 7.380187 | 3.232304 | 0 | 28.04156 | 0.8043062 | 0 | 3.423393
2.6 | 429057 | SCIGLASS | 2007 | 102.12 | 9.632363 | 0.9005745 | 7.353317 | 3.444834 | 0 | 0 | 0 | 3.196122 | 0 | 27.86393 | 2.604416 | 0 | 0 | 0 | 2.604416 | 0 | 9.632363 | 7.353317 | 3.196122 | 0 | 27.86393 | 0.9005745 | 0 | 3.444834
2.8 | 458396 | SCIGLASS | 2011 | 102.11 | 0.354598 | 0 | 0 | 11.54234 | 0 | 2.739488 | 0 | 7.05559 | 2.418453 | 27.82654 | 0 | 5.552598 | 0 | 2.418453 | 0 | 5.552598 | 0.354598 | 0 | 7.05559 | 2.739488 | 27.82654 | 0 | 0 | 11.54234
2.5 | 458371 | SCIGLASS | 2011 | 102.11 | 10.53738 | 0 | 0 | 0 | 0 | 5.478975 | 3.112212 | 1.809126 | 4.621767 | 26.16246 | 0 | 2.739282 | 3.112212 | 4.621767 | 0 | 2.739282 | 10.53738 | 0 | 1.809126 | 5.478975 | 26.16246 | 0 | 0 | 0
2.49 | 23534 | SCIGLASS | 1942 | 102.11 | 0 | 0 | 0 | 5.081488 | 0.6994308 | 0 | 0 | 4.426327 | 9.658975 | 34.42208 | 0 | 0 | 0 | 9.658975 | 0 | 0 | 0 | 0 | 4.426327 | 0 | 34.42208 | 0 | 0.6994308 | 5.081488
2.46 | 356815 | SCIGLASS | 2003 | 102.11 | 2.159343 | 5.623933 | 0 | 0 | 0 | 0 | 4.663673 | 0 | 7.893356 | 27.69098 | 0 | 0 | 4.663673 | 7.893356 | 0 | 0 | 2.159343 | 0 | 0 | 0 | 27.69098 | 5.623933 | 0 | 0
2.76 | 447520 | SCIGLASS | 2001 | 102.1 | 8.436256 | 0 | 9.753669 | 2.84449 | 0 | 0 | 0 | 3.015209 | 0 | 27.54608 | 6.22354 | 0 | 0 | 0 | 6.22354 | 0 | 8.436256 | 9.753669 | 3.015209 | 0 | 27.54608 | 0 | 0 | 2.84449
2.55 | 366962 | SCIGLASS | 2005 | 102.1 | 9.103112 | 2.484344 | 0 | 6.453704 | 0 | 0 | 0 | 4.221293 | 0 | 25.85395 | 4.701478 | 0 | 0 | 0 | 4.701478 | 0 | 9.103112 | 0 | 4.221293 | 0 | 25.85395 | 2.484344 | 0 | 6.453704
2.6 | 429049 | SCIGLASS | 2007 | 102.1 | 9.632363 | 0.990632 | 7.272708 | 3.444834 | 0 | 0 | 0 | 3.178031 | 0 | 27.7611 | 2.629784 | 0 | 0 | 0 | 2.629784 | 0 | 9.632363 | 7.272708 | 3.178031 | 0 | 27.7611 | 0.990632 | 0 | 3.444834
2.4 | 407411 | SCIGLASS | 2007 | 102.1 | 8.997262 | 3.148905 | 0 | 2.858783 | 0 | 0 | 0 | 4.800213 | 0 | 28.74739 | 1.268384 | 0 | 0 | 0 | 1.268384 | 0 | 8.997262 | 0 | 4.800213 | 0 | 28.74739 | 3.148905 | 0 | 2.858783
2.45 | 462935 | SCIGLASS | 2011 | 102.1 | 14.35328 | 0 | 0 | 0 | 0 | 0 | 1.653653 | 0 | 2.856148 | 23.03531 | 0 | 13.54094 | 1.653653 | 2.856148 | 0 | 13.54094 | 14.35328 | 0 | 0 | 0 | 23.03531 | 0 | 0 | 0
2.51 | 190458 | SCIGLASS | 1998 | 102.09 | 8.997262 | 2.176906 | 0 | 2.930253 | 0 | 0 | 0 | 3.847407 | 0 | 28.09298 | 6.341922 | 0 | 0 | 0 | 6.341922 | 0 | 8.997262 | 0 | 3.847407 | 0 | 28.09298 | 2.176906 | 0 | 2.930253
2.52 | 458727 | SCIGLASS | 2011 | 102.09 | 5.091392 | 0 | 0 | 0 | 0 | 3.320591 | 0 | 6.633461 | 8.672305 | 28.48563 | 0 | 3.583276 | 0 | 8.672305 | 0 | 3.583276 | 5.091392 | 0 | 6.633461 | 3.320591 | 28.48563 | 0 | 0 | 0
2.53 | 474106 | SCIGLASS | 2011 | 102.09 | 5.091392 | 0 | 0 | 0 | 0 | 3.320591 | 0 | 6.633461 | 8.672305 | 28.48563 | 0 | 3.583276 | 0 | 8.672305 | 0 | 3.583276 | 5.091392 | 0 | 6.633461 | 3.320591 | 28.48563 | 0 | 0 | 0
2.5 | 369283 | SCIGLASS | 2005 | 102.08 | 10.82847 | 2.049583 | 0 | 3.566332 | 0 | 0 | 0 | 3.73886 | 0 | 27.42454 | 4.363243 | 0 | 0 | 0 | 4.363243 | 0 | 10.82847 | 0 | 3.73886 | 0 | 27.42454 | 2.049583 | 0 | 3.566332
2.5 | 462948 | SCIGLASS | 2008 | 102.08 | 6.980817 | 0 | 0 | 7.768744 | 0 | 0 | 0 | 3.636343 | 5.0743 | 30.45354 | 0 | 0 | 0 | 5.0743 | 0 | 0 | 6.980817 | 0 | 3.636343 | 0 | 30.45354 | 0 | 0 | 7.768744
2.62 | 366984 | SCIGLASS | 2005 | 102.08 | 7.38834 | 2.173801 | 0 | 5.488864 | 0 | 0 | 0 | 3.919772 | 0 | 26.49902 | 8.667294 | 0 | 0 | 0 | 8.667294 | 0 | 7.38834 | 0 | 3.919772 | 0 | 26.49902 | 2.173801 | 0 | 5.488864
2.52 | 366974 | SCIGLASS | 2005 | 102.08 | 9.129575 | 2.484344 | 0 | 5.54604 | 0 | 0 | 0 | 4.221293 | 0 | 26.77948 | 4.041919 | 0 | 0 | 0 | 4.041919 | 0 | 9.129575 | 0 | 4.221293 | 0 | 26.77948 | 2.484344 | 0 | 5.54604
2.75 | 458659 | SCIGLASS | 2005 | 102.08 | 4.069938 | 0 | 6.215837 | 6.046327 | 0 | 1.245222 | 2.322546 | 0 | 5.200416 | 27.13006 | 0 | 5.508177 | 2.322546 | 5.200416 | 0 | 5.508177 | 4.069938 | 6.215837 | 0 | 1.245222 | 27.13006 | 0 | 0 | 6.046327
2.41 | 51794 | SCIGLASS | 1955 | 102.08 | 0 | 0 | 0 | 0 | 0 | 2.523649 | 0 | 7.495811 | 7.277614 | 35.89918 | 0 | 0 | 0 | 7.277614 | 0 | 0 | 0 | 0 | 7.495811 | 2.523649 | 35.89918 | 0 | 0 | 0
2.74 | 474127 | SCIGLASS | 2011 | 102.08 | 4.768549 | 0 | 8.087753 | 0 | 0 | 3.320591 | 0 | 5.427377 | 8.123331 | 25.23694 | 5.158097 | 0 | 0 | 8.123331 | 5.158097 | 0 | 4.768549 | 8.087753 | 5.427377 | 3.320591 | 25.23694 | 0 | 0 | 0
2.38 | 427463 | SCIGLASS | 2009 | 102.07 | 2.117003 | 0 | 0 | 0 | 0 | 4.217151 | 0 | 9.22051 | 2.967427 | 34.45013 | 0 | 0 | 0 | 2.967427 | 0 | 0 | 2.117003 | 0 | 9.22051 | 4.217151 | 34.45013 | 0 | 0 | 0
2.49 | 23528 | SCIGLASS | 1942 | 102.07 | 0 | 0 | 0 | 5.017165 | 0.6994308 | 0 | 0 | 4.347932 | 10.3489 | 34.0715 | 0 | 0 | 0 | 10.3489 | 0 | 0 | 0 | 0 | 4.347932 | 0 | 34.0715 | 0 | 0.6994308 | 5.017165
2.35 | 407033 | SCIGLASS | 2002 | 102.07 | 10.44212 | 2.484344 | 0 | 1.114926 | 0 | 0 | 0 | 4.341902 | 0 | 30.65454 | 0 | 0 | 0 | 0 | 0 | 0 | 10.44212 | 0 | 4.341902 | 0 | 30.65454 | 2.484344 | 0 | 1.114926
2.52 | 190880 | SCIGLASS | 1997 | 102.07 | 9.261887 | 0 | 0 | 4.716993 | 0 | 3.303988 | 0 | 6.567126 | 2.893241 | 27.67229 | 0 | 0 | 0 | 2.893241 | 0 | 0 | 9.261887 | 0 | 6.567126 | 3.303988 | 27.67229 | 0 | 0 | 4.716993
2.49 | 432337 | SCIGLASS | 2008 | 102.06 | 9.081942 | 2.329072 | 0 | 4.945695 | 0 | 0 | 0 | 4.221293 | 0 | 27.80317 | 3.382359 | 0 | 0 | 0 | 3.382359 | 0 | 9.081942 | 0 | 4.221293 | 0 | 27.80317 | 2.329072 | 0 | 4.945695
2.76 | 458660 | SCIGLASS | 2005 | 102.06 | 4.080523 | 0 | 6.224793 | 7.575776 | 0 | 1.245222 | 2.322546 | 0 | 3.471889 | 27.19083 | 0 | 5.515581 | 2.322546 | 3.471889 | 0 | 5.515581 | 4.080523 | 6.224793 | 0 | 1.245222 | 27.19083 | 0 | 0 | 7.575776
2.42 | 407363 | SCIGLASS | 2007 | 102.05 | 8.468011 | 3.139589 | 0 | 2.858783 | 0 | 0 | 0 | 4.788153 | 0 | 28.98111 | 1.691179 | 0 | 0 | 0 | 1.691179 | 0 | 8.468011 | 0 | 4.788153 | 0 | 28.98111 | 3.139589 | 0 | 2.858783
2.57 | 193600 | SCIGLASS | 2001 | 102.05 | 6.668559 | 1.999897 | 7.120447 | 2.858783 | 0 | 0.5229931 | 0 | 3.907711 | 1.594992 | 27.7424 | 0.7610307 | 1.147537 | 0 | 1.594992 | 0.7610307 | 1.147537 | 6.668559 | 7.120447 | 3.907711 | 0.5229931 | 27.7424 | 1.999897 | 0 | 2.858783
2.43 | 442870 | SCIGLASS | 2006 | 102.04 | 8.732637 | 2.589928 | 0 | 2.144088 | 0 | 0 | 0 | 4.341902 | 0 | 29.8225 | 2.705887 | 0 | 0 | 0 | 2.705887 | 0 | 8.732637 | 0 | 4.341902 | 0 | 29.8225 | 2.589928 | 0 | 2.144088
2.6 | 429047 | SCIGLASS | 2007 | 102.04 | 9.62707 | 0.8974691 | 7.550361 | 3.416246 | 0 | 0 | 0 | 3.111696 | 0 | 28.22386 | 1.868753 | 0 | 0 | 0 | 1.868753 | 0 | 9.62707 | 7.550361 | 3.111696 | 0 | 28.22386 | 0.8974691 | 0 | 3.416246
2.5 | 190453 | SCIGLASS | 1998 | 102.04 | 8.891412 | 2.170695 | 0 | 1.214983 | 0 | 0 | 0 | 3.588099 | 0 | 28.6539 | 7.863984 | 0 | 0 | 0 | 7.863984 | 0 | 8.891412 | 0 | 3.588099 | 0 | 28.6539 | 2.170695 | 0 | 1.214983
2.54 | 190398 | SCIGLASS | 1997 | 102.04 | 8.970799 | 0.9285234 | 0 | 3.451981 | 0 | 0 | 0 | 3.431308 | 0 | 29.28962 | 7.54266 | 0 | 0 | 0 | 7.54266 | 0 | 8.970799 | 0 | 3.431308 | 0 | 29.28962 | 0.9285234 | 0 | 3.451981
2.48 | 23527 | SCIGLASS | 1942 | 102.04 | 0 | 0 | 0 | 5.088635 | 0 | 0 | 0 | 4.31778 | 10.34148 | 34.50622 | 0 | 0 | 0 | 10.34148 | 0 | 0 | 0 | 0 | 4.31778 | 0 | 34.50622 | 0 | 0 | 5.088635
2.58 | 192165 | SCIGLASS | 1999 | 102.04 | 0 | 0 | 0 | 10.72044 | 0 | 3.054944 | 0 | 8.659681 | 0.7418567 | 31.78573 | 0 | 0 | 0 | 0.7418567 | 0 | 0 | 0 | 0 | 8.659681 | 3.054944 | 31.78573 | 0 | 0 | 10.72044
2.49 | 461666 | SCIGLASS | 2001 | 102.04 | 4.234006 | 1.027897 | 0 | 5.860506 | 0 | 0 | 0 | 4.540905 | 7.418567 | 30.38342 | 0 | 0 | 0 | 7.418567 | 0 | 0 | 4.234006 | 0 | 4.540905 | 0 | 30.38342 | 1.027897 | 0 | 5.860506
2.54 | 472267 | SCIGLASS | 2011 | 102.03 | 10.16691 | 0 | 0 | 3.137515 | 0 | 0 | 0 | 3.135818 | 0 | 30.43484 | 6.866188 | 0 | 0 | 0 | 6.866188 | 0 | 10.16691 | 0 | 3.135818 | 0 | 30.43484 | 0 | 0 | 3.137515
2.49 | 369270 | SCIGLASS | 2005 | 102.03 | 11.05075 | 2.391181 | 0 | 3.737859 | 0 | 0 | 0 | 3.73886 | 0 | 26.73274 | 4.084198 | 0 | 0 | 0 | 4.084198 | 0 | 11.05075 | 0 | 3.73886 | 0 | 26.73274 | 2.391181 | 0 | 3.737859
2.49 | 369280 | SCIGLASS | 2005 | 102.03 | 10.62206 | 2.201749 | 0 | 3.823623 | 0 | 0 | 0 | 3.799164 | 0 | 27.35443 | 3.974271 | 0 | 0 | 0 | 3.974271 | 0 | 10.62206 | 0 | 3.799164 | 0 | 27.35443 | 2.201749 | 0 | 3.823623
2.43 | 193958 | SCIGLASS | 2001 | 102.03 | 8.753807 | 2.599244 | 0 | 2.144088 | 0 | 0 | 0 | 4.359993 | 0 | 29.77108 | 2.705887 | 0 | 0 | 0 | 2.705887 | 0 | 8.753807 | 0 | 4.359993 | 0 | 29.77108 | 2.599244 | 0 | 2.144088
2.49 | 369268 | SCIGLASS | 2005 | 102.03 | 12.07221 | 1.956421 | 0 | 5.245868 | 0 | 0 | 0 | 3.799164 | 0 | 26.9758 | 1.327576 | 0 | 0 | 0 | 1.327576 | 0 | 12.07221 | 0 | 3.799164 | 0 | 26.9758 | 1.956421 | 0 | 5.245868
2.42 | 195080 | SCIGLASS | 1999 | 102.03 | 0 | 0 | 0 | 1.422245 | 0 | 1.137302 | 0 | 5.529894 | 5.482321 | 38.38127 | 0 | 0 | 0 | 5.482321 | 0 | 0 | 0 | 0 | 5.529894 | 1.137302 | 38.38127 | 0 | 0 | 1.422245
2.49 | 119663 | SCIGLASS | 1978 | 102.03 | 0.2646254 | 0 | 0 | 5.510305 | 0.05595446 | 0.1494266 | 0 | 4.148928 | 11.15011 | 33.49188 | 0 | 0 | 0 | 11.15011 | 0 | 0 | 0.2646254 | 0 | 4.148928 | 0.1494266 | 33.49188 | 0 | 0.05595446 | 5.510305
2.54 | 190176 | SCIGLASS | 1998 | 102.02 | 10.15632 | 0 | 0 | 3.137515 | 0 | 0 | 0 | 3.129787 | 0 | 30.44886 | 6.857732 | 0 | 0 | 0 | 6.857732 | 0 | 10.15632 | 0 | 3.129787 | 0 | 30.44886 | 0 | 0 | 3.137515
2.67 | 472466 | SCIGLASS | 2012 | 102.01 | 4.271053 | 0 | 0 | 9.205283 | 0 | 0 | 1.161273 | 1.206084 | 5.823575 | 28.4716 | 0 | 5.774702 | 1.161273 | 5.823575 | 0 | 5.774702 | 4.271053 | 0 | 1.206084 | 0 | 28.4716 | 0 | 0 | 9.205283
2.48 | 170463 | SCIGLASS | 1998 | 102 | 8.801439 | 2.475027 | 0 | 1.214983 | 0 | 0 | 0 | 3.60016 | 0 | 28.24256 | 7.87244 | 0 | 0 | 0 | 7.87244 | 0 | 8.801439 | 0 | 3.60016 | 0 | 28.24256 | 2.475027 | 0 | 1.214983
2.49 | 369262 | SCIGLASS | 2005 | 102 | 11.78112 | 2.391181 | 0 | 4.345351 | 0 | 0 | 0 | 3.678555 | 0 | 26.30737 | 3.027211 | 0 | 0 | 0 | 3.027211 | 0 | 11.78112 | 0 | 3.678555 | 0 | 26.30737 | 2.391181 | 0 | 4.345351
2.4 | 407398 | SCIGLASS | 2007 | 102 | 10.21454 | 2.96258 | 0 | 2.287027 | 0 | 0 | 0 | 4.438388 | 0 | 29.26157 | 0 | 0 | 0 | 0 | 0 | 0 | 10.21454 | 0 | 4.438388 | 0 | 29.26157 | 2.96258 | 0 | 2.287027
2.57 | 366230 | SCIGLASS | 2003 | 102 | 7.40951 | 2.484344 | 0 | 12.50003 | 0 | 0.2656473 | 0.2368997 | 5.089673 | 0.9273209 | 24.30206 | 0 | 0 | 0.2368997 | 0.9273209 | 0 | 0 | 7.40951 | 0 | 5.089673 | 0.2656473 | 24.30206 | 2.484344 | 0 | 12.50003
2.63 | 472240 | SCIGLASS | 2011 | 102 | 9.865233 | 0.4037058 | 7.433926 | 3.044604 | 0 | 0 | 0 | 3.015209 | 0 | 29.08862 | 1.919489 | 0 | 0 | 0 | 1.919489 | 0 | 9.865233 | 7.433926 | 3.015209 | 0 | 29.08862 | 0.4037058 | 0 | 3.044604
2.59 | 401743 | SCIGLASS | 2002 | 101.99 | 10.16691 | 3.105429 | 0 | 12.58579 | 0 | 0 | 0 | 4.824335 | 0 | 22.04902 | 0 | 0 | 0 | 0 | 0 | 0 | 10.16691 | 0 | 4.824335 | 0 | 22.04902 | 3.105429 | 0 | 12.58579
2.48 | 369279 | SCIGLASS | 2005 | 101.98 | 11.47416 | 1.956421 | 0 | 5.14581 | 0 | 0 | 0 | 3.799164 | 0 | 27.5414 | 1.336032 | 0 | 0 | 0 | 1.336032 | 0 | 11.47416 | 0 | 3.799164 | 0 | 27.5414 | 1.956421 | 0 | 5.14581
2.56 | 474110 | SCIGLASS | 2011 | 101.97 | 4.228713 | 0 | 0 | 0 | 0 | 1.660296 | 0 | 4.824335 | 9.36965 | 29.72434 | 4.118022 | 2.139601 | 0 | 9.36965 | 4.118022 | 2.139601 | 4.228713 | 0 | 4.824335 | 1.660296 | 29.72434 | 0 | 0 | 0
2.72 | 447090 | SCIGLASS | 2000 | 101.97 | 6.827334 | 1.888101 | 13.52437 | 2.287027 | 0 | 0 | 0 | 2.466441 | 0 | 25.94277 | 2.45221 | 1.628762 | 0 | 0 | 2.45221 | 1.628762 | 6.827334 | 13.52437 | 2.466441 | 0 | 25.94277 | 1.888101 | 0 | 2.287027
2.44 | 445073 | SCIGLASS | 2010 | 101.97 | 0 | 0 | 0 | 2.544317 | 0 | 0 | 0 | 3.769012 | 11.69166 | 35.71221 | 0 | 0 | 0 | 11.69166 | 0 | 0 | 0 | 0 | 3.769012 | 0 | 35.71221 | 0 | 0 | 2.544317
2.58 | 190831 | SCIGLASS | 1998 | 101.96 | 10.5956 | 2.108587 | 0 | 2.808755 | 0 | 0 | 0 | 2.924753 | 0 | 25.20889 | 6.138981 | 3.834994 | 0 | 0 | 6.138981 | 3.834994 | 10.5956 | 0 | 2.924753 | 0 | 25.20889 | 2.108587 | 0 | 2.808755
2.43 | 359601 | SCIGLASS | 2004 | 101.96 | 1.79416 | 0 | 0 | 0 | 0 | 0 | 0 | 3.618251 | 13.01217 | 35.07182 | 0 | 0 | 0 | 13.01217 | 0 | 0 | 1.79416 | 0 | 3.618251 | 0 | 35.07182 | 0 | 0 | 0
2.48 | 367224 | SCIGLASS | 2005 | 101.96 | 1.058501 | 0 | 0 | 5.717567 | 0 | 0.5146916 | 0 | 4.426327 | 8.902281 | 33.65548 | 0 | 0 | 0 | 8.902281 | 0 | 0 | 1.058501 | 0 | 4.426327 | 0.5146916 | 33.65548 | 0 | 0 | 5.717567
2.48 | 416014 | SCIGLASS | 2007 | 101.96 | 1.058501 | 0 | 0 | 5.717567 | 0 | 0.5146916 | 0 | 4.426327 | 8.902281 | 33.65548 | 0 | 0 | 0 | 8.902281 | 0 | 0 | 1.058501 | 0 | 4.426327 | 0.5146916 | 33.65548 | 0 | 0 | 5.717567
2.53 | 461678 | SCIGLASS | 2001 | 101.96 | 4.445706 | 3.099219 | 0 | 6.575202 | 0 | 0 | 0 | 6.018358 | 7.566939 | 25.3351 | 0 | 0 | 0 | 7.566939 | 0 | 0 | 4.445706 | 0 | 6.018358 | 0 | 25.3351 | 3.099219 | 0 | 6.575202
2.58 | 366966 | SCIGLASS | 2005 | 101.96 | 7.525945 | 2.484344 | 0 | 7.454278 | 0 | 0 | 0 | 4.221293 | 0 | 26.12507 | 5.428686 | 0 | 0 | 0 | 5.428686 | 0 | 7.525945 | 0 | 4.221293 | 0 | 26.12507 | 2.484344 | 0 | 7.454278
2.51 | 51807 | SCIGLASS | 1955 | 101.95 | 0 | 0 | 0 | 4.266734 | 0 | 0 | 0 | 3.769012 | 9.792509 | 35.77297 | 0 | 0 | 0 | 9.792509 | 0 | 0 | 0 | 0 | 3.769012 | 0 | 35.77297 | 0 | 0 | 4.266734
2.48 | 415831 | SCIGLASS | 2007 | 101.95 | 1.090256 | 0 | 0 | 5.746155 | 0 | 0.4980887 | 0 | 4.402206 | 8.924536 | 33.61809 | 0 | 0 | 0 | 8.924536 | 0 | 0 | 1.090256 | 0 | 4.402206 | 0.4980887 | 33.61809 | 0 | 0 | 5.746155
2.53 | 193599 | SCIGLASS | 2001 | 101.95 | 6.536246 | 2.071321 | 6.627837 | 2.429966 | 0 | 0.5811034 | 0 | 3.968016 | 1.224064 | 28.79413 | 0.4227948 | 0.814381 | 0 | 1.224064 | 0.4227948 | 0.814381 | 6.536246 | 6.627837 | 3.968016 | 0.5811034 | 28.79413 | 2.071321 | 0 | 2.429966
2.54 | 366970 | SCIGLASS | 2005 | 101.94 | 7.547115 | 2.484344 | 0 | 6.539467 | 0 | 0 | 0 | 4.221293 | 0 | 27.06462 | 4.76067 | 0 | 0 | 0 | 4.76067 | 0 | 7.547115 | 0 | 4.221293 | 0 | 27.06462 | 2.484344 | 0 | 6.539467
2.36 | 447514 | SCIGLASS | 2001 | 101.94 | 8.499766 | 3.105429 | 0 | 2.522876 | 0 | 0 | 0 | 4.824335 | 0 | 30.07959 | 0 | 0 | 0 | 0 | 0 | 0 | 8.499766 | 0 | 4.824335 | 0 | 30.07959 | 3.105429 | 0 | 2.522876
2.47 | 401769 | SCIGLASS | 2002 | 101.94 | 4.413951 | 1.552715 | 0 | 3.273307 | 0 | 1.660296 | 1.858037 | 3.015209 | 6.765733 | 29.86924 | 0 | 0 | 1.858037 | 6.765733 | 0 | 0 | 4.413951 | 0 | 3.015209 | 1.660296 | 29.86924 | 1.552715 | 0 | 3.273307
2.39 | 407352 | SCIGLASS | 2007 | 101.94 | 8.626786 | 4.465608 | 0 | 2.644375 | 0 | 0 | 0 | 5.342951 | 0 | 27.43857 | 0 | 0 | 0 | 0 | 0 | 0 | 8.626786 | 0 | 5.342951 | 0 | 27.43857 | 4.465608 | 0 | 2.644375
2.66 | 190187 | SCIGLASS | 1998 | 101.93 | 9.896988 | 0 | 0 | 2.815902 | 0 | 0 | 0 | 2.888571 | 0 | 28.42953 | 11.56767 | 0 | 0 | 0 | 11.56767 | 0 | 9.896988 | 0 | 2.888571 | 0 | 28.42953 | 0 | 0 | 2.815902
2.65 | 472246 | SCIGLASS | 2011 | 101.92 | 4.234006 | 0 | 0 | 5.503158 | 0 | 0 | 0 | 3.147879 | 3.709284 | 30.38342 | 9.301486 | 0 | 0 | 3.709284 | 9.301486 | 0 | 4.234006 | 0 | 3.147879 | 0 | 30.38342 | 0 | 0 | 5.503158
2.53 | 190405 | SCIGLASS | 1997 | 101.92 | 9.75409 | 0.9316288 | 0 | 3.194691 | 0 | 0 | 0 | 3.196122 | 0 | 29.19146 | 6.993026 | 0 | 0 | 0 | 6.993026 | 0 | 9.75409 | 0 | 3.196122 | 0 | 29.19146 | 0.9316288 | 0 | 3.194691
2.48 | 369260 | SCIGLASS | 2005 | 101.92 | 11.98224 | 2.701724 | 0 | 4.659817 | 0 | 0 | 0 | 3.678555 | 0 | 25.92407 | 2.113974 | 0 | 0 | 0 | 2.113974 | 0 | 11.98224 | 0 | 3.678555 | 0 | 25.92407 | 2.701724 | 0 | 4.659817
2.48 | 516 | SCIGLASS | 1934 | 101.92 | 0 | 0 | 0 | 7.146959 | 0 | 0 | 1.820876 | 0 | 9.644137 | 35.05779 | 0 | 0 | 1.820876 | 9.644137 | 0 | 0 | 0 | 0 | 0 | 0 | 35.05779 | 0 | 0 | 7.146959
2.55 | 23520 | SCIGLASS | 1942 | 101.92 | 0 | 0 | 0 | 4.223853 | 3.434205 | 0 | 0 | 3.835346 | 11.8252 | 32.15968 | 0 | 0 | 0 | 11.8252 | 0 | 0 | 0 | 0 | 3.835346 | 0 | 32.15968 | 0 | 3.434205 | 4.223853
2.39 | 407396 | SCIGLASS | 2007 | 101.92 | 9.16133 | 3.801046 | 0 | 2.358496 | 0 | 0 | 0 | 4.89067 | 0 | 28.49498 | 0 | 0 | 0 | 0 | 0 | 0 | 9.16133 | 0 | 4.89067 | 0 | 28.49498 | 3.801046 | 0 | 2.358496
2.5 | 447516 | SCIGLASS | 2001 | 101.91 | 0.9103112 | 0 | 0 | 5.410248 | 0 | 0 | 0 | 3.618251 | 10.86078 | 33.64613 | 0 | 0 | 0 | 10.86078 | 0 | 0 | 0.9103112 | 0 | 3.618251 | 0 | 33.64613 | 0 | 0 | 5.410248
2.51 | 449147 | SCIGLASS | 2011 | 101.91 | 10.42624 | 1.593085 | 0 | 4.123795 | 0 | 0 | 0 | 3.762981 | 8.850351 | 24.83962 | 0 | 0 | 0 | 8.850351 | 0 | 0 | 10.42624 | 0 | 3.762981 | 0 | 24.83962 | 1.593085 | 0 | 4.123795
2.74 | 472254 | SCIGLASS | 2011 | 101.9 | 2.487478 | 0 | 0 | 4.574054 | 0 | 0 | 0 | 3.015209 | 3.709284 | 29.8225 | 11.16178 | 2.813316 | 0 | 3.709284 | 11.16178 | 2.813316 | 2.487478 | 0 | 3.015209 | 0 | 29.8225 | 0 | 0 | 4.574054
2.5 | 366978 | SCIGLASS | 2005 | 101.9 | 7.562993 | 2.484344 | 0 | 5.617509 | 0 | 0 | 0 | 4.221293 | 0 | 28.00417 | 4.092654 | 0 | 0 | 0 | 4.092654 | 0 | 7.562993 | 0 | 4.221293 | 0 | 28.00417 | 2.484344 | 0 | 5.617509
2.48 | 23531 | SCIGLASS | 1942 | 101.9 | 0 | 0 | 0 | 4.72414 | 0.6994308 | 0 | 0 | 3.998168 | 10.34148 | 34.45947 | 0 | 0 | 0 | 10.34148 | 0 | 0 | 0 | 0 | 3.998168 | 0 | 34.45947 | 0 | 0.6994308 | 4.72414
2.52 | 376511 | SCIGLASS | 1986 | 101.9 | 0 | 0 | 0 | 2.708697 | 0 | 0 | 0 | 3.618251 | 17.0998 | 32.28122 | 0 | 0 | 0 | 17.0998 | 0 | 0 | 0 | 0 | 3.618251 | 0 | 32.28122 | 0 | 0 | 2.708697
2.39 | 359610 | SCIGLASS | 2004 | 101.9 | 0 | 0 | 0 | 0 | 0 | 0 | 0 | 3.618251 | 10.87562 | 37.9746 | 0 | 0 | 0 | 10.87562 | 0 | 0 | 0 | 0 | 3.618251 | 0 | 37.9746 | 0 | 0 | 0
2.58 | 432279 | SCIGLASS | 2009 | 101.89 | 0.6880259 | 0 | 0.08956537 | 1.929679 | 0 | 5.603497 | 0 | 9.7934 | 3.412541 | 30.10296 | 2.029415 | 2.517178 | 0 | 3.412541 | 2.029415 | 2.517178 | 0.6880259 | 0.08956537 | 9.7934 | 5.603497 | 30.10296 | 0 | 0 | 1.929679
2.5 | 381528 | SCIGLASS | 2002 | 101.89 | 0.9103112 | 0 | 0 | 6.089209 | 0 | 0 | 0 | 3.618251 | 9.31772 | 34.16499 | 0 | 0 | 0 | 9.31772 | 0 | 0 | 0.9103112 | 0 | 3.618251 | 0 | 34.16499 | 0 | 0 | 6.089209
2.38 | 389464 | SCIGLASS | 2007 | 101.89 | 0.8573861 | 5.704674 | 0 | 0 | 0.181852 | 0 | 4.728704 | 0 | 8.056564 | 28.3267 | 0 | 0 | 4.728704 | 8.056564 | 0 | 0 | 0.8573861 | 0 | 0 | 0 | 28.3267 | 5.704674 | 0.181852 | 0
3.42 | 445523 | SCIGLASS | 2009 | 101.89 | 0 | 4.968687 | 0 | 0 | 0 | 0 | 0 | 0 | 0 | 15.63578 | 44.34272 | 0 | 0 | 0 | 44.34272 | 0 | 0 | 0 | 0 | 0 | 15.63578 | 4.968687 | 0 | 0
2.53 | 446201 | SCIGLASS | 2001 | 101.89 | 3.86353 | 0 | 0 | 0.6432263 | 0 | 4.989188 | 0 | 8.189309 | 4.228583 | 29.44855 | 2.790446 | 1.554727 | 0 | 4.228583 | 2.790446 | 1.554727 | 3.86353 | 0 | 8.189309 | 4.989188 | 29.44855 | 0 | 0 | 0.6432263
2.48 | 369261 | SCIGLASS | 2005 | 101.89 | 11.44769 | 2.608561 | 0 | 4.738434 | 0 | 0 | 0 | 3.678555 | 0 | 26.39151 | 2.257724 | 0 | 0 | 0 | 2.257724 | 0 | 11.44769 | 0 | 3.678555 | 0 | 26.39151 | 2.608561 | 0 | 4.738434
2.46 | 401773 | SCIGLASS | 2002 | 101.89 | 4.413951 | 1.552715 | 0 | 3.273307 | 0 | 3.320591 | 2.787055 | 3.015209 | 3.761214 | 29.86924 | 0 | 0 | 2.787055 | 3.761214 | 0 | 0 | 4.413951 | 0 | 3.015209 | 3.320591 | 29.86924 | 1.552715 | 0 | 3.273307
2.42 | 401809 | SCIGLASS | 2002 | 101.89 | 6.451566 | 2.329072 | 0 | 0 | 0 | 4.150739 | 4.645092 | 0 | 3.664772 | 29.10264 | 0 | 0 | 4.645092 | 3.664772 | 0 | 0 | 6.451566 | 0 | 0 | 4.150739 | 29.10264 | 2.329072 | 0 | 0
2.65 | 405933 | SCIGLASS | 1997 | 101.88 | 9.801723 | 1.863258 | 7.666796 | 1.114926 | 0 | 0 | 0 | 2.412168 | 0 | 25.50338 | 7.339718 | 0 | 0 | 0 | 7.339718 | 0 | 9.801723 | 7.666796 | 2.412168 | 0 | 25.50338 | 1.863258 | 0 | 1.114926
2.52 | 190401 | SCIGLASS | 1997 | 101.88 | 8.997262 | 0.9316288 | 0 | 3.216131 | 0 | 0 | 0 | 3.196122 | 0 | 29.8038 | 7.035306 | 0 | 0 | 0 | 7.035306 | 0 | 8.997262 | 0 | 3.196122 | 0 | 29.8038 | 0.9316288 | 0 | 3.216131
2.4 | 407410 | SCIGLASS | 2007 | 101.88 | 8.997262 | 3.161327 | 0 | 2.858783 | 0 | 0 | 0 | 4.341902 | 0 | 28.74739 | 1.691179 | 0 | 0 | 0 | 1.691179 | 0 | 8.997262 | 0 | 4.341902 | 0 | 28.74739 | 3.161327 | 0 | 2.858783
2.74 | 472248 | SCIGLASS | 2011 | 101.87 | 4.133448 | 0 | 0 | 4.509731 | 0 | 0 | 0 | 2.960936 | 3.560912 | 28.66325 | 11.00958 | 2.739282 | 0 | 3.560912 | 11.00958 | 2.739282 | 4.133448 | 0 | 2.960936 | 0 | 28.66325 | 0 | 0 | 4.509731
2.69 | 428547 | SCIGLASS | 2009 | 101.87 | 1.058501 | 1.58998 | 10.65828 | 5.646097 | 0 | 0 | 0 | 3.588099 | 0 | 31.17806 | 1.944856 | 0 | 0 | 0 | 1.944856 | 0 | 1.058501 | 10.65828 | 3.588099 | 0 | 31.17806 | 1.58998 | 0 | 5.646097
2.35 | 150268 | SCIGLASS | 1925 | 101.87 | 0 | 0 | 0 | 0 | 0 | 0 | 0 | 3.539856 | 13.35342 | 36.46011 | 0 | 0 | 0 | 13.35342 | 0 | 0 | 0 | 0 | 3.539856 | 0 | 36.46011 | 0 | 0 | 0
2.25 | 78622 | SCIGLASS | 1998 | 101.87 | 0.7674135 | 0 | 0 | 5.017165 | 0 | 0 | 0 | 3.588099 | 11.16494 | 33.84246 | 0 | 0 | 0 | 11.16494 | 0 | 0 | 0.7674135 | 0 | 3.588099 | 0 | 33.84246 | 0 | 0 | 5.017165
2.53 | 67230 | SCIGLASS | 2006 | 101.87 | 18.21681 | 3.881787 | 4.63053 | 0 | 0 | 0 | 0 | 1.507605 | 15.51964 | 12.32165 | 0 | 0 | 0 | 15.51964 | 0 | 0 | 18.21681 | 4.63053 | 1.507605 | 0 | 12.32165 | 3.881787 | 0 | 0
2.67 | 472441 | SCIGLASS | 2012 | 101.86 | 5.080807 | 0 | 0 | 8.490587 | 0 | 0 | 0.6967638 | 1.809126 | 5.771645 | 28.21919 | 0 | 5.722878 | 0.6967638 | 5.771645 | 0 | 5.722878 | 5.080807 | 0 | 1.809126 | 0 | 28.21919 | 0 | 0 | 8.490587
2.49 | 23526 | SCIGLASS | 1942 | 101.86 | 0 | 0 | 0 | 4.223853 | 3.364262 | 0 | 0 | 3.732829 | 8.256865 | 34.50622 | 0 | 0 | 0 | 8.256865 | 0 | 0 | 0 | 0 | 3.732829 | 0 | 34.50622 | 0 | 3.364262 | 4.223853
2.53 | 134906 | SCIGLASS | 1997 | 101.85 | 3.858238 | 0 | 0 | 0.6360793 | 0 | 4.980887 | 0 | 8.183278 | 4.221165 | 29.46257 | 2.78199 | 1.547324 | 0 | 4.221165 | 2.78199 | 1.547324 | 3.858238 | 0 | 8.183278 | 4.980887 | 29.46257 | 0 | 0 | 0.6360793
2.53 | 462003 | SCIGLASS | 1998 | 101.85 | 3.858238 | 0 | 0 | 0.6360793 | 0 | 4.980887 | 0 | 8.183278 | 4.221165 | 29.46257 | 2.78199 | 1.547324 | 0 | 4.221165 | 2.78199 | 1.547324 | 3.858238 | 0 | 8.183278 | 4.980887 | 29.46257 | 0 | 0 | 0.6360793
2.46 | 3575 | SCIGLASS | 1934 | 101.85 | 0.2169928 | 0 | 0 | 0.2072618 | 0.02797723 | 0 | 0 | 3.479552 | 17.57459 | 33.49188 | 0 | 0 | 0 | 17.57459 | 0 | 0 | 0.2169928 | 0 | 3.479552 | 0 | 33.49188 | 0 | 0.02797723 | 0.2072618
2.46 | 369282 | SCIGLASS | 2005 | 101.85 | 10.23571 | 2.329072 | 0 | 5.002871 | 0 | 0 | 0 | 3.859468 | 0 | 27.98079 | 1.479782 | 0 | 0 | 0 | 1.479782 | 0 | 10.23571 | 0 | 3.859468 | 0 | 27.98079 | 2.329072 | 0 | 5.002871
2.48 | 474120 | SCIGLASS | 2011 | 101.85 | 6.806164 | 0 | 0.2149569 | 0.05717567 | 0 | 3.320591 | 0 | 6.33194 | 9.058071 | 28.43421 | 0.1352943 | 0.718136 | 0 | 9.058071 | 0.1352943 | 0.718136 | 6.806164 | 0.2149569 | 6.33194 | 3.320591 | 28.43421 | 0 | 0 | 0.05717567
2.52 | 192168 | SCIGLASS | 1999 | 101.85 | 0.1058501 | 0 | 0 | 6.86108 | 0 | 3.137959 | 0 | 8.122974 | 1.483713 | 34.02943 | 0 | 0 | 0 | 1.483713 | 0 | 0 | 0.1058501 | 0 | 8.122974 | 3.137959 | 34.02943 | 0 | 0 | 6.86108
2.55 | 166645 | SCIGLASS | 1997 | 101.84 | 14.80314 | 3.409762 | 5.633662 | 1.636654 | 0 | 0 | 0 | 1.851339 | 0 | 21.94618 | 3.62758 | 0 | 0 | 0 | 3.62758 | 0 | 14.80314 | 5.633662 | 1.851339 | 0 | 21.94618 | 3.409762 | 0 | 1.636654
2.51 | 190404 | SCIGLASS | 1997 | 101.84 | 10.50033 | 0.9316288 | 0 | 2.994576 | 0 | 0 | 0 | 3.015209 | 0 | 29.00916 | 6.55332 | 0 | 0 | 0 | 6.55332 | 0 | 10.50033 | 0 | 3.015209 | 0 | 29.00916 | 0.9316288 | 0 | 2.994576
2.61 | 190184 | SCIGLASS | 1998 | 101.84 | 10.19337 | 0 | 0 | 5.445982 | 0 | 0 | 0 | 2.888571 | 0 | 29.28962 | 6.350378 | 0 | 0 | 0 | 6.350378 | 0 | 10.19337 | 0 | 2.888571 | 0 | 29.28962 | 0 | 0 | 5.445982
2.62 | 405932 | SCIGLASS | 1997 | 101.84 | 9.108405 | 2.173801 | 8.687841 | 1.122073 | 0 | 0 | 0 | 2.412168 | 0 | 26.083 | 5.547068 | 0 | 0 | 0 | 5.547068 | 0 | 9.108405 | 8.687841 | 2.412168 | 0 | 26.083 | 2.173801 | 0 | 1.122073
2.51 | 458369 | SCIGLASS | 2011 | 101.84 | 10.53209 | 0 | 0 | 0 | 0 | 4.150739 | 2.322546 | 1.809126 | 6.899268 | 26.14844 | 0 | 2.739282 | 2.322546 | 6.899268 | 0 | 2.739282 | 10.53209 | 0 | 1.809126 | 4.150739 | 26.14844 | 0 | 0 | 0
2.49 | 23525 | SCIGLASS | 1942 | 101.84 | 0 | 0 | 0 | 4.223853 | 2.098292 | 0 | 0 | 3.781073 | 9.658975 | 34.42208 | 0 | 0 | 0 | 9.658975 | 0 | 0 | 0 | 0 | 3.781073 | 0 | 34.42208 | 0 | 2.098292 | 4.223853
2.5 | 398604 | SCIGLASS | 2004 | 101.84 | 0.2699179 | 0 | 0 | 6.939697 | 0 | 0 | 0 | 3.557947 | 9.99281 | 33.77234 | 0 | 0 | 0 | 9.99281 | 0 | 0 | 0.2699179 | 0 | 3.557947 | 0 | 33.77234 | 0 | 0 | 6.939697
2.5 | 380707 | SCIGLASS | 2004 | 101.84 | 0.365183 | 0 | 0 | 6.925403 | 0 | 0 | 0 | 3.551917 | 9.977973 | 33.71157 | 0 | 0 | 0 | 9.977973 | 0 | 0 | 0.365183 | 0 | 3.551917 | 0 | 33.71157 | 0 | 0 | 6.925403
2.46 | 369285 | SCIGLASS | 2005 | 101.83 | 10.3098 | 2.298018 | 0 | 4.938548 | 0 | 0 | 0 | 3.799164 | 0 | 28.04156 | 1.479782 | 0 | 0 | 0 | 1.479782 | 0 | 10.3098 | 0 | 3.799164 | 0 | 28.04156 | 2.298018 | 0 | 4.938548
2.47 | 195079 | SCIGLASS | 1999 | 101.83 | 2.699179 | 0 | 0 | 6.003445 | 0 | 1.635391 | 0 | 5.463559 | 2.299756 | 34.68384 | 0 | 0 | 0 | 2.299756 | 0 | 0 | 2.699179 | 0 | 5.463559 | 1.635391 | 34.68384 | 0 | 0 | 6.003445
2.47 | 23517 | SCIGLASS | 1942 | 101.83 | 0 | 0 | 0 | 4.373939 | 0 | 0 | 0 | 3.714738 | 11.76585 | 34.44545 | 0 | 0 | 0 | 11.76585 | 0 | 0 | 0 | 0 | 3.714738 | 0 | 34.44545 | 0 | 0 | 4.373939
2.44 | 401777 | SCIGLASS | 2002 | 101.83 | 4.413951 | 1.552715 | 0 | 3.273307 | 0 | 4.980887 | 3.716074 | 3.015209 | 0.7492753 | 29.86924 | 0 | 0 | 3.716074 | 0.7492753 | 0 | 0 | 4.413951 | 0 | 3.015209 | 4.980887 | 29.86924 | 1.552715 | 0 | 3.273307
2.4 | 407346 | SCIGLASS | 2007 | 101.83 | 9.896988 | 3.074375 | 0 | 2.287027 | 0 | 0 | 0 | 4.239384 | 0 | 29.44855 | 0 | 0 | 0 | 0 | 0 | 0 | 9.896988 | 0 | 4.239384 | 0 | 29.44855 | 3.074375 | 0 | 2.287027
2.57 | 195140 | SCIGLASS | 1999 | 101.83 | 0 | 1.99058 | 0 | 10.36309 | 0 | 1.6852 | 0 | 8.677773 | 2.373942 | 28.6539 | 0 | 0 | 0 | 2.373942 | 0 | 0 | 0 | 0 | 8.677773 | 1.6852 | 28.6539 | 1.99058 | 0 | 10.36309
2.52 | 190399 | SCIGLASS | 1997 | 101.82 | 8.981384 | 1.242172 | 0 | 3.208984 | 0 | 0 | 0 | 3.196122 | 0 | 29.33169 | 7.02685 | 0 | 0 | 0 | 7.02685 | 0 | 8.981384 | 0 | 3.196122 | 0 | 29.33169 | 1.242172 | 0 | 3.208984
2.49 | 193962 | SCIGLASS | 2001 | 101.82 | 8.542106 | 2.360126 | 0 | 5.017165 | 0 | 0 | 0 | 3.961985 | 0 | 28.50432 | 2.96802 | 0 | 0 | 0 | 2.96802 | 0 | 8.542106 | 0 | 3.961985 | 0 | 28.50432 | 2.360126 | 0 | 5.017165
2.53 | 172718 | SCIGLASS | 1998 | 101.82 | 8.669127 | 2.475027 | 0 | 0 | 0 | 0 | 0 | 2.864449 | 0 | 27.41052 | 11.9059 | 0 | 0 | 0 | 11.9059 | 0 | 8.669127 | 0 | 2.864449 | 0 | 27.41052 | 2.475027 | 0 | 0
2.52 | 401787 | SCIGLASS | 2002 | 101.82 | 7.113129 | 0 | 0 | 0 | 0 | 4.150739 | 3.483819 | 0 | 7.396312 | 28.16309 | 0 | 4.19036 | 3.483819 | 7.396312 | 0 | 4.19036 | 7.113129 | 0 | 0 | 4.150739 | 28.16309 | 0 | 0 | 0
2.3 | 407018 | SCIGLASS | 2002 | 101.82 | 9.24601 | 2.794887 | 0 | 0 | 0 | 0 | 0 | 4.221293 | 0 | 31.94934 | 0 | 0 | 0 | 0 | 0 | 0 | 9.24601 | 0 | 4.221293 | 0 | 31.94934 | 2.794887 | 0 | 0
2.45 | 401807 | SCIGLASS | 2002 | 101.82 | 4.382196 | 1.552715 | 0 | 0 | 0 | 4.150739 | 4.645092 | 0 | 7.470497 | 29.66824 | 0 | 0 | 4.645092 | 7.470497 | 0 | 0 | 4.382196 | 0 | 0 | 4.150739 | 29.66824 | 1.552715 | 0 | 0
2.51 | 366124 | SCIGLASS | 2001 | 101.81 | 11.35772 | 2.329072 | 4.666356 | 1.78674 | 0 | 0 | 0 | 2.87651 | 0 | 27.28431 | 1.691179 | 0 | 0 | 0 | 1.691179 | 0 | 11.35772 | 4.666356 | 2.87651 | 0 | 27.28431 | 2.329072 | 0 | 1.78674
2.5 | 52809 | SCIGLASS | 1975 | 101.81 | 1.174937 | 0 | 0 | 4.917108 | 0 | 0 | 0 | 3.431308 | 11.05367 | 33.71157 | 0 | 0 | 0 | 11.05367 | 0 | 0 | 1.174937 | 0 | 3.431308 | 0 | 33.71157 | 0 | 0 | 4.917108
2.52 | 23519 | SCIGLASS | 1942 | 101.81 | 0 | 0 | 0 | 4.231 | 2.035344 | 0 | 0 | 3.702677 | 11.76585 | 33.1787 | 0 | 0 | 0 | 11.76585 | 0 | 0 | 0 | 0 | 3.702677 | 0 | 33.1787 | 0 | 2.035344 | 4.231
2.43 | 458690 | SCIGLASS | 2011 | 101.81 | 8.468011 | 0 | 0 | 3.287601 | 0 | 0 | 0 | 3.02124 | 5.341368 | 32.25317 | 0 | 0 | 0 | 5.341368 | 0 | 0 | 8.468011 | 0 | 3.02124 | 0 | 32.25317 | 0 | 0 | 3.287601
2.51 | 400296 | SCIGLASS | 2005 | 101.81 | 4.445706 | 0.571399 | 0 | 4.574054 | 0 | 0 | 0 | 3.660464 | 11.20204 | 29.91598 | 0 | 0 | 0 | 11.20204 | 0 | 0 | 4.445706 | 0 | 3.660464 | 0 | 29.91598 | 0.571399 | 0 | 4.574054
2.39 | 407380 | SCIGLASS | 2007 | 101.81 | 7.72706 | 4.260649 | 0 | 2.787314 | 0 | 0 | 0 | 5.300738 | 0 | 28.42019 | 0 | 0 | 0 | 0 | 0 | 0 | 7.72706 | 0 | 5.300738 | 0 | 28.42019 | 4.260649 | 0 | 2.787314
2.44 | 421308 | SCIGLASS | 2007 | 101.81 | 13.5594 | 0 | 0 | 0 | 0 | 0 | 1.546816 | 0 | 9.243535 | 28.23321 | 0 | 0 | 1.546816 | 9.243535 | 0 | 0 | 13.5594 | 0 | 0 | 0 | 28.23321 | 0 | 0 | 0
2.61 | 366231 | SCIGLASS | 2003 | 101.81 | 7.40951 | 2.49366 | 0 | 12.50003 | 0 | 0.2739488 | 0.2415448 | 4.643422 | 1.290831 | 24.30674 | 0 | 0 | 0.2415448 | 1.290831 | 0 | 0 | 7.40951 | 0 | 4.643422 | 0.2739488 | 24.30674 | 2.49366 | 0 | 12.50003
2.68 | 191545 | SCIGLASS | 1999 | 101.8 | 3.122579 | 0 | 1.791307 | 0.7075489 | 0 | 6.217807 | 0 | 7.791301 | 1.557899 | 27.20485 | 9.047809 | 1.11052 | 0 | 1.557899 | 9.047809 | 1.11052 | 3.122579 | 1.791307 | 7.791301 | 6.217807 | 27.20485 | 0 | 0 | 0.7075489
2.5 | 365745 | SCIGLASS | 2003 | 101.8 | 7.45185 | 0 | 0 | 4.352498 | 0 | 0 | 0 | 3.093605 | 10.44534 | 29.04188 | 0 | 0.2147004 | 0 | 10.44534 | 0 | 0.2147004 | 7.45185 | 0 | 3.093605 | 0 | 29.04188 | 0 | 0 | 4.352498
2.47 | 183297 | SCIGLASS | 1980 | 101.8 | 0.9526513 | 0 | 0 | 4.788462 | 0.06994308 | 0.2573458 | 0 | 3.732829 | 10.97948 | 33.60874 | 0 | 0 | 0 | 10.97948 | 0 | 0 | 0.9526513 | 0 | 3.732829 | 0.2573458 | 33.60874 | 0 | 0.06994308 | 4.788462
2.6 | 429035 | SCIGLASS | 2007 | 101.8 | 9.47888 | 1.142798 | 8.365406 | 3.380511 | 0 | 0 | 0 | 2.689567 | 0 | 27.82187 | 1.826474 | 0 | 0 | 0 | 1.826474 | 0 | 9.47888 | 8.365406 | 2.689567 | 0 | 27.82187 | 1.142798 | 0 | 3.380511
2.58 | 191265 | SCIGLASS | 1999 | 101.8 | 5.133732 | 0 | 4.030442 | 5.503158 | 0 | 0.8965596 | 0.9940497 | 1.917673 | 6.083225 | 29.35506 | 0 | 1.850866 | 0.9940497 | 6.083225 | 0 | 1.850866 | 5.133732 | 4.030442 | 1.917673 | 0.8965596 | 29.35506 | 0 | 0 | 5.503158
2.42 | 407354 | SCIGLASS | 2007 | 101.8 | 9.16133 | 3.17996 | 2.418265 | 1.858209 | 0 | 0 | 0 | 3.913742 | 0 | 29.19613 | 0 | 0 | 0 | 0 | 0 | 0 | 9.16133 | 2.418265 | 3.913742 | 0 | 29.19613 | 3.17996 | 0 | 1.858209
2.59 | 432276 | SCIGLASS | 2009 | 101.8 | 0.4763256 | 0 | 0.08956537 | 1.357922 | 0 | 5.935557 | 0 | 9.618518 | 2.299756 | 30.43017 | 2.621328 | 3.331559 | 0 | 2.299756 | 2.621328 | 3.331559 | 0.4763256 | 0.08956537 | 9.618518 | 5.935557 | 30.43017 | 0 | 0 | 1.357922
2.46 | 369263 | SCIGLASS | 2005 | 101.79 | 10.9449 | 2.825941 | 0 | 4.824197 | 0 | 0 | 0 | 3.73886 | 0 | 26.6486 | 1.733459 | 0 | 0 | 0 | 1.733459 | 0 | 10.9449 | 0 | 3.73886 | 0 | 26.6486 | 2.825941 | 0 | 4.824197
2.53 | 190889 | SCIGLASS | 1997 | 101.79 | 9.092527 | 0 | 0 | 5.496011 | 0 | 3.586238 | 0 | 6.374153 | 3.10838 | 27.03657 | 0 | 0 | 0 | 3.10838 | 0 | 0 | 9.092527 | 0 | 6.374153 | 3.586238 | 27.03657 | 0 | 0 | 5.496011
2.51 | 190834 | SCIGLASS | 1998 | 101.79 | 11.17248 | 2.173801 | 0 | 2.958841 | 0 | 0 | 0 | 3.015209 | 0 | 26.58783 | 6.477217 | 0 | 0 | 0 | 6.477217 | 0 | 11.17248 | 0 | 3.015209 | 0 | 26.58783 | 2.173801 | 0 | 2.958841
2.6 | 365753 | SCIGLASS | 2003 | 101.79 | 5.557132 | 0 | 0 | 4.288175 | 0 | 0 | 0 | 3.009179 | 9.569952 | 29.58878 | 3.466918 | 0 | 0 | 9.569952 | 3.466918 | 0 | 5.557132 | 0 | 3.009179 | 0 | 29.58878 | 0 | 0 | 4.288175
2.6 | 367110 | SCIGLASS | 2005 | 101.79 | 5.557132 | 0 | 0 | 4.288175 | 0 | 0 | 0 | 3.009179 | 9.569952 | 29.58878 | 3.466918 | 0 | 0 | 9.569952 | 3.466918 | 0 | 5.557132 | 0 | 3.009179 | 0 | 29.58878 | 0 | 0 | 4.288175
2.46 | 450553 | SCIGLASS | 2011 | 101.79 | 0 | 5.745045 | 0 | 0 | 0 | 0 | 4.877347 | 0 | 8.197517 | 28.85958 | 0 | 0 | 4.877347 | 8.197517 | 0 | 0 | 0 | 0 | 0 | 0 | 28.85958 | 5.745045 | 0 | 0
2.47 | 366975 | SCIGLASS | 2005 | 101.79 | 9.33069 | 2.484344 | 0 | 7.561482 | 0 | 0 | 0 | 4.221293 | 0 | 27.38247 | 0 | 0 | 0 | 0 | 0 | 0 | 9.33069 | 0 | 4.221293 | 0 | 27.38247 | 2.484344 | 0 | 7.561482
2.47 | 193968 | SCIGLASS | 2001 | 101.78 | 8.489181 | 2.888049 | 0 | 4.295322 | 0 | 0 | 0 | 4.064502 | 0 | 28.13037 | 2.96802 | 0 | 0 | 0 | 2.96802 | 0 | 8.489181 | 0 | 4.064502 | 0 | 28.13037 | 2.888049 | 0 | 4.295322
2.48 | 447084 | SCIGLASS | 2000 | 101.78 | 8.997262 | 1.450236 | 2.686961 | 2.501436 | 0 | 0 | 0 | 3.081544 | 0 | 29.91598 | 3.805153 | 0 | 0 | 0 | 3.805153 | 0 | 8.997262 | 2.686961 | 3.081544 | 0 | 29.91598 | 1.450236 | 0 | 2.501436
2.47 | 193969 | SCIGLASS | 2001 | 101.78 | 7.695305 | 2.344599 | 0 | 4.802756 | 0 | 0 | 0 | 4.02832 | 0 | 29.34571 | 2.96802 | 0 | 0 | 0 | 2.96802 | 0 | 7.695305 | 0 | 4.02832 | 0 | 29.34571 | 2.344599 | 0 | 4.802756
2.5 | 366963 | SCIGLASS | 2005 | 101.78 | 9.346567 | 2.484344 | 0 | 8.833641 | 0 | 0 | 0 | 4.221293 | 0 | 26.53174 | 0 | 0 | 0 | 0 | 0 | 0 | 9.346567 | 0 | 4.221293 | 0 | 26.53174 | 2.484344 | 0 | 8.833641
2.5 | 365750 | SCIGLASS | 2003 | 101.78 | 5.562425 | 0 | 0 | 3.001723 | 0 | 1.220317 | 0 | 4.245415 | 7.270196 | 30.22449 | 3.466918 | 0 | 0 | 7.270196 | 3.466918 | 0 | 5.562425 | 0 | 4.245415 | 1.220317 | 30.22449 | 0 | 0 | 3.001723
2.5 | 473380 | SCIGLASS | 2012 | 101.78 | 5.562425 | 0 | 0 | 3.001723 | 0 | 1.220317 | 0 | 4.245415 | 7.270196 | 30.22449 | 3.466918 | 0 | 0 | 7.270196 | 3.466918 | 0 | 5.562425 | 0 | 4.245415 | 1.220317 | 30.22449 | 0 | 0 | 3.001723
2.38 | 427465 | SCIGLASS | 2009 | 101.77 | 2.117003 | 0 | 0 | 0 | 0 | 4.756747 | 0 | 9.250662 | 2.22557 | 34.45013 | 0 | 0 | 0 | 2.22557 | 0 | 0 | 2.117003 | 0 | 9.250662 | 4.756747 | 34.45013 | 0 | 0 | 0
2.5 | 190402 | SCIGLASS | 1997 | 101.77 | 8.997262 | 0.9316288 | 0 | 3.037457 | 0 | 0 | 0 | 3.015209 | 0 | 30.22917 | 6.637879 | 0 | 0 | 0 | 6.637879 | 0 | 8.997262 | 0 | 3.015209 | 0 | 30.22917 | 0.9316288 | 0 | 3.037457
2.46 | 369269 | SCIGLASS | 2005 | 101.77 | 10.00813 | 2.888049 | 0 | 4.545466 | 0 | 0 | 0 | 3.799164 | 0 | 27.20485 | 2.283092 | 0 | 0 | 0 | 2.283092 | 0 | 10.00813 | 0 | 3.799164 | 0 | 27.20485 | 2.888049 | 0 | 4.545466
2.48 | 195116 | SCIGLASS | 1999 | 101.77 | 14.71317 | 1.794938 | 0 | 5.646097 | 0 | 0 | 0 | 3.009179 | 5.934854 | 22.10978 | 0 | 0 | 0 | 5.934854 | 0 | 0 | 14.71317 | 0 | 3.009179 | 0 | 22.10978 | 1.794938 | 0 | 5.646097
2.5 | 427466 | SCIGLASS | 2009 | 101.76 | 8.997262 | 2.307334 | 0.08956537 | 3.001723 | 0 | 0 | 0 | 3.274517 | 0 | 27.99949 | 6.51104 | 0 | 0 | 0 | 6.51104 | 0 | 8.997262 | 0.08956537 | 3.274517 | 0 | 27.99949 | 2.307334 | 0 | 3.001723
2.28 | 427198 | SCIGLASS | 2004 | 101.76 | 9.854648 | 4.48424 | 3.510963 | 1.400804 | 0 | 0 | 0 | 3.003149 | 0 | 25.20422 | 3.314711 | 0 | 0 | 0 | 3.314711 | 0 | 9.854648 | 3.510963 | 3.003149 | 0 | 25.20422 | 4.48424 | 0 | 1.400804
2.48 | 472236 | SCIGLASS | 2011 | 101.76 | 6.504491 | 3.726515 | 0 | 1.207836 | 0 | 0 | 0 | 3.618251 | 0 | 27.50868 | 9.242295 | 0 | 0 | 0 | 9.242295 | 0 | 6.504491 | 0 | 3.618251 | 0 | 27.50868 | 3.726515 | 0 | 1.207836
2.35 | 407034 | SCIGLASS | 2002 | 101.76 | 10.42095 | 2.484344 | 0 | 1.665241 | 0 | 0 | 0 | 3.799164 | 0 | 30.58909 | 0 | 0 | 0 | 0 | 0 | 0 | 10.42095 | 0 | 3.799164 | 0 | 30.58909 | 2.484344 | 0 | 1.665241
2.4 | 407390 | SCIGLASS | 2007 | 101.76 | 8.896704 | 3.624036 | 0 | 2.787314 | 0 | 0 | 0 | 4.595179 | 0 | 28.86892 | 0 | 0 | 0 | 0 | 0 | 0 | 8.896704 | 0 | 4.595179 | 0 | 28.86892 | 3.624036 | 0 | 2.787314
2.5 | 365755 | SCIGLASS | 2003 | 101.75 | 5.662983 | 0 | 0 | 4.359645 | 0 | 0 | 0 | 3.045362 | 9.644137 | 31.27155 | 0 | 0 | 0 | 9.644137 | 0 | 0 | 5.662983 | 0 | 3.045362 | 0 | 31.27155 | 0 | 0 | 4.359645
2.5 | 365754 | SCIGLASS | 2003 | 101.75 | 5.662983 | 0 | 0 | 4.359645 | 0 | 0 | 0 | 3.045362 | 10.38599 | 30.80412 | 0 | 0 | 0 | 10.38599 | 0 | 0 | 5.662983 | 0 | 3.045362 | 0 | 30.80412 | 0 | 0 | 4.359645
2.48 | 403969 | SCIGLASS | 2001 | 101.75 | 11.41065 | 2.273174 | 4.487225 | 2.001148 | 0 | 0 | 0 | 2.942844 | 0 | 28.13037 | 0 | 0 | 0 | 0 | 0 | 0 | 11.41065 | 4.487225 | 2.942844 | 0 | 28.13037 | 2.273174 | 0 | 2.001148
2.77 | 458666 | SCIGLASS | 2005 | 101.74 | 4.069938 | 0 | 6.215837 | 7.861655 | 0 | 0.8301478 | 1.858037 | 0 | 4.161816 | 27.13941 | 0 | 5.508177 | 1.858037 | 4.161816 | 0 | 5.508177 | 4.069938 | 6.215837 | 0 | 0.8301478 | 27.13941 | 0 | 0 | 7.861655
2.49 | 166847 | SCIGLASS | 1999 | 101.74 | 5.234289 | 0 | 0 | 7.718715 | 0 | 0 | 0 | 3.111696 | 5.044626 | 32.29524 | 0 | 0 | 0 | 5.044626 | 0 | 0 | 5.234289 | 0 | 3.111696 | 0 | 32.29524 | 0 | 0 | 7.718715
2.49 | 462949 | SCIGLASS | 2008 | 101.74 | 5.234289 | 0 | 0 | 7.718715 | 0 | 0 | 0 | 3.111696 | 5.044626 | 32.29524 | 0 | 0 | 0 | 5.044626 | 0 | 0 | 5.234289 | 0 | 3.111696 | 0 | 32.29524 | 0 | 0 | 7.718715
2.45 | 369266 | SCIGLASS | 2005 | 101.74 | 10.00284 | 2.981212 | 0 | 4.538319 | 0 | 0 | 0 | 3.799164 | 0 | 27.06462 | 2.274636 | 0 | 0 | 0 | 2.274636 | 0 | 10.00284 | 0 | 3.799164 | 0 | 27.06462 | 2.981212 | 0 | 4.538319
2.38 | 407043 | SCIGLASS | 2002 | 101.74 | 10.42624 | 2.484344 | 0 | 2.601493 | 0 | 0 | 0 | 3.799164 | 0 | 29.96273 | 0 | 0 | 0 | 0 | 0 | 0 | 10.42624 | 0 | 3.799164 | 0 | 29.96273 | 2.484344 | 0 | 2.601493
2.49 | 23518 | SCIGLASS | 1942 | 101.73 | 0 | 0 | 0 | 4.231 | 0.6994308 | 0 | 0 | 3.654434 | 11.76585 | 34.0715 | 0 | 0 | 0 | 11.76585 | 0 | 0 | 0 | 0 | 3.654434 | 0 | 34.0715 | 0 | 0.6994308 | 4.231
2.5 | 365747 | SCIGLASS | 2003 | 101.73 | 5.610057 | 0 | 0 | 4.288175 | 0 | 0 | 0 | 2.972996 | 10.31181 | 30.52365 | 0 | 0.7403464 | 0 | 10.31181 | 0 | 0.7403464 | 5.610057 | 0 | 2.972996 | 0 | 30.52365 | 0 | 0 | 4.288175
2.44 | 445072 | SCIGLASS | 2010 | 101.73 | 0 | 0 | 0 | 3.044604 | 0 | 0 | 0 | 3.31673 | 11.66941 | 35.63742 | 0 | 0 | 0 | 11.66941 | 0 | 0 | 0 | 0 | 3.31673 | 0 | 35.63742 | 0 | 0 | 3.044604
2.47 | 442185 | SCIGLASS | 2010 | 101.73 | 0 | 5.760572 | 0 | 0 | 0.1888463 | 0 | 4.765865 | 0 | 8.197517 | 28.79413 | 0 | 0 | 4.765865 | 8.197517 | 0 | 0 | 0 | 0 | 0 | 0 | 28.79413 | 5.760572 | 0.1888463 | 0
2.63 | 194654 | SCIGLASS | 1997 | 101.72 | 6.403934 | 0 | 3.582615 | 4.216706 | 0 | 4.723541 | 2.029905 | 2.930784 | 3.115798 | 26.8309 | 0.8455897 | 1.628762 | 2.029905 | 3.115798 | 0.8455897 | 1.628762 | 6.403934 | 3.582615 | 2.930784 | 4.723541 | 26.8309 | 0 | 0 | 4.216706
2.6 | 458701 | SCIGLASS | 2011 | 101.72 | 10.05576 | 0 | 0 | 8.57635 | 0 | 0 | 0 | 2.725749 | 2.22557 | 27.67229 | 0 | 2.961386 | 0 | 2.22557 | 0 | 2.961386 | 10.05576 | 0 | 2.725749 | 0 | 27.67229 | 0 | 0 | 8.57635
2.48 | 23524 | SCIGLASS | 1942 | 101.72 | 0 | 0 | 0 | 4.295322 | 0.6994308 | 0 | 0 | 3.648403 | 11.08334 | 34.45947 | 0 | 0 | 0 | 11.08334 | 0 | 0 | 0 | 0 | 3.648403 | 0 | 34.45947 | 0 | 0.6994308 | 4.295322
2.49 | 119664 | SCIGLASS | 1978 | 101.72 | 1.111426 | 0 | 0 | 4.716993 | 0.1398862 | 0.3071547 | 0 | 3.648403 | 10.08925 | 34.02943 | 0 | 0 | 0 | 10.08925 | 0 | 0 | 1.111426 | 0 | 3.648403 | 0.3071547 | 34.02943 | 0 | 0.1398862 | 4.716993
2.33 | 112186 | SCIGLASS | 1990 | 101.72 | 0 | 14.78495 | 0 | 0 | 0 | 0 | 13.27103 | 0 | 0 | 11.93835 | 0 | 0 | 13.27103 | 0 | 0 | 0 | 0 | 0 | 0 | 0 | 11.93835 | 14.78495 | 0 | 0
2.33 | 83687 | SCIGLASS | 1994 | 101.72 | 0 | 14.78495 | 0 | 0 | 0 | 0 | 13.27103 | 0 | 0 | 11.93835 | 0 | 0 | 13.27103 | 0 | 0 | 0 | 0 | 0 | 0 | 0 | 11.93835 | 14.78495 | 0 | 0
2.63 | 458700 | SCIGLASS | 2011 | 101.71 | 10.05576 | 0 | 0 | 10.00574 | 0 | 0 | 0 | 2.719719 | 0 | 28.13972 | 0 | 2.961386 | 0 | 0 | 0 | 2.961386 | 10.05576 | 0 | 2.719719 | 0 | 28.13972 | 0 | 0 | 10.00574
2.49 | 119662 | SCIGLASS | 1978 | 101.71 | 0.5768833 | 0 | 0 | 5.138663 | 0.04196585 | 0.1494266 | 0 | 3.539856 | 10.96464 | 33.9079 | 0 | 0 | 0 | 10.96464 | 0 | 0 | 0.5768833 | 0 | 3.539856 | 0.1494266 | 33.9079 | 0 | 0.04196585 | 5.138663
2.51 | 440852 | SCIGLASS | 2008 | 101.71 | 0.3175504 | 0 | 0 | 6.925403 | 0.006994308 | 0.09961773 | 0 | 3.45543 | 10.20053 | 33.56667 | 0 | 0 | 0 | 10.20053 | 0 | 0 | 0.3175504 | 0 | 3.45543 | 0.09961773 | 33.56667 | 0 | 0.006994308 | 6.925403
2.4 | 407044 | SCIGLASS | 2002 | 101.71 | 10.25688 | 2.484344 | 2.086873 | 2.315615 | 0 | 0 | 0 | 3.437339 | 0 | 29.47659 | 0 | 0 | 0 | 0 | 0 | 0 | 10.25688 | 2.086873 | 3.437339 | 0 | 29.47659 | 2.484344 | 0 | 2.315615
2.47 | 434790 | SCIGLASS | 2009 | 101.71 | 9.738213 | 0 | 0 | 3.287601 | 0 | 3.511525 | 0 | 5.958054 | 2.003013 | 28.93437 | 0 | 0 | 0 | 2.003013 | 0 | 0 | 9.738213 | 0 | 5.958054 | 3.511525 | 28.93437 | 0 | 0 | 3.287601
2.77 | 357911 | SCIGLASS | 2003 | 101.71 | 0 | 0 | 23.41239 | 0 | 0 | 0 | 1.393528 | 0 | 0 | 33.92192 | 0 | 0 | 1.393528 | 0 | 0 | 0 | 0 | 23.41239 | 0 | 0 | 33.92192 | 0 | 0 | 0
2.5 | 192546 | SCIGLASS | 2000 | 101.71 | 0.9473588 | 0 | 0 | 6.210707 | 0.06294877 | 0.3071547 | 0 | 3.720768 | 9.851857 | 33.33762 | 0 | 0 | 0 | 9.851857 | 0 | 0 | 0.9473588 | 0 | 3.720768 | 0.3071547 | 33.33762 | 0 | 0.06294877 | 6.210707
2.5 | 472230 | SCIGLASS | 2011 | 101.7 | 9.177207 | 2.360126 | 0 | 2.830196 | 0 | 0 | 0 | 3.196122 | 0 | 27.98079 | 6.460305 | 0 | 0 | 0 | 6.460305 | 0 | 9.177207 | 0 | 3.196122 | 0 | 27.98079 | 2.360126 | 0 | 2.830196
2.43 | 474124 | SCIGLASS | 2011 | 101.7 | 3.498347 | 0 | 0 | 0 | 0 | 1.660296 | 0 | 4.824335 | 8.190098 | 33.68353 | 0 | 1.473289 | 0 | 8.190098 | 0 | 1.473289 | 3.498347 | 0 | 4.824335 | 1.660296 | 33.68353 | 0 | 0 | 0
2.47 | 372984 | SCIGLASS | 2005 | 101.7 | 0 | 5.763677 | 0 | 0 | 0 | 0 | 4.7798 | 0 | 8.212354 | 28.87827 | 0 | 0 | 4.7798 | 8.212354 | 0 | 0 | 0 | 0 | 0 | 0 | 28.87827 | 5.763677 | 0 | 0
2.32 | 372981 | SCIGLASS | 2005 | 101.7 | 0 | 5.766783 | 0 | 0 | 0 | 0 | 4.7798 | 0 | 8.212354 | 28.8736 | 0 | 0 | 4.7798 | 8.212354 | 0 | 0 | 0 | 0 | 0 | 0 | 28.8736 | 5.766783 | 0 | 0
2.4 | 372982 | SCIGLASS | 2005 | 101.7 | 0 | 5.766783 | 0 | 0 | 0 | 0 | 4.7798 | 0 | 8.212354 | 28.8736 | 0 | 0 | 4.7798 | 8.212354 | 0 | 0 | 0 | 0 | 0 | 0 | 28.8736 | 5.766783 | 0 | 0
2.52 | 372983 | SCIGLASS | 2005 | 101.7 | 0 | 5.766783 | 0 | 0 | 0 | 0 | 4.7798 | 0 | 8.212354 | 28.8736 | 0 | 0 | 4.7798 | 8.212354 | 0 | 0 | 0 | 0 | 0 | 0 | 28.8736 | 5.766783 | 0 | 0
2.55 | 428548 | SCIGLASS | 2009 | 101.7 | 1.159059 | 3.735832 | 10.01341 | 1.493714 | 0 | 0 | 0 | 3.913742 | 0 | 30.63116 | 1.851841 | 0 | 0 | 0 | 1.851841 | 0 | 1.159059 | 10.01341 | 3.913742 | 0 | 30.63116 | 3.735832 | 0 | 1.493714
2.42 | 363444 | SCIGLASS | 2004 | 101.69 | 7.986393 | 1.925366 | 0 | 3.180397 | 0 | 0 | 0 | 3.618251 | 0 | 31.11262 | 2.866549 | 0 | 0 | 0 | 2.866549 | 0 | 7.986393 | 0 | 3.618251 | 0 | 31.11262 | 1.925366 | 0 | 3.180397
2.54 | 195043 | SCIGLASS | 1999 | 101.69 | 5.927608 | 0 | 0 | 8.219002 | 0 | 3.909996 | 0 | 7.284746 | 0.222557 | 28.93437 | 0 | 0 | 0 | 0.222557 | 0 | 0 | 5.927608 | 0 | 7.284746 | 3.909996 | 28.93437 | 0 | 0 | 8.219002
2.65 | 372986 | SCIGLASS | 2005 | 101.69 | 0 | 5.763677 | 0 | 0 | 0 | 0 | 4.7798 | 0 | 8.212354 | 28.8736 | 0 | 0 | 4.7798 | 8.212354 | 0 | 0 | 0 | 0 | 0 | 0 | 28.8736 | 5.763677 | 0 | 0
2.62 | 372985 | SCIGLASS | 2005 | 101.69 | 0 | 5.766783 | 0 | 0 | 0 | 0 | 4.775155 | 0 | 8.212354 | 28.8736 | 0 | 0 | 4.775155 | 8.212354 | 0 | 0 | 0 | 0 | 0 | 0 | 28.8736 | 5.766783 | 0 | 0
2.46 | 356802 | SCIGLASS | 2003 | 101.69 | 0 | 5.763677 | 0 | 0 | 0 | 0 | 4.7798 | 0 | 8.219773 | 28.86892 | 0 | 0 | 4.7798 | 8.219773 | 0 | 0 | 0 | 0 | 0 | 0 | 28.86892 | 5.763677 | 0 | 0
2.67 | 426598 | SCIGLASS | 2008 | 101.69 | 0 | 6.189121 | 0.8956537 | 15.00861 | 0 | 1.01278 | 6.289455 | 0 | 1.483713 | 20.0998 | 0 | 0 | 6.289455 | 1.483713 | 0 | 0 | 0 | 0.8956537 | 0 | 1.01278 | 20.0998 | 6.189121 | 0 | 15.00861
2.77 | 447096 | SCIGLASS | 2000 | 101.68 | 6.086383 | 1.751462 | 13.43481 | 2.501436 | 0 | 0 | 0 | 2.134768 | 0 | 26.4102 | 5.073538 | 0 | 0 | 0 | 5.073538 | 0 | 6.086383 | 13.43481 | 2.134768 | 0 | 26.4102 | 1.751462 | 0 | 2.501436
2.45 | 407385 | SCIGLASS | 2007 | 101.68 | 10.16691 | 3.347653 | 0.08956537 | 3.001723 | 0 | 0 | 0 | 3.642373 | 0 | 27.27496 | 2.536769 | 0 | 0 | 0 | 2.536769 | 0 | 10.16691 | 0.08956537 | 3.642373 | 0 | 27.27496 | 3.347653 | 0 | 3.001723
2.45 | 369278 | SCIGLASS | 2005 | 101.68 | 9.77526 | 2.794887 | 0 | 4.552613 | 0 | 0 | 0 | 3.678555 | 0 | 27.5975 | 2.283092 | 0 | 0 | 0 | 2.283092 | 0 | 9.77526 | 0 | 3.678555 | 0 | 27.5975 | 2.794887 | 0 | 4.552613
2.6 | 365760 | SCIGLASS | 2003 | 101.68 | 5.610057 | 0 | 0.8866972 | 4.145236 | 0 | 0 | 0 | 2.888571 | 10.31181 | 30.52365 | 0 | 0.2221039 | 0 | 10.31181 | 0 | 0.2221039 | 5.610057 | 0.8866972 | 2.888571 | 0 | 30.52365 | 0 | 0 | 4.145236
2.5 | 190400 | SCIGLASS | 1997 | 101.67 | 8.970799 | 1.552715 | 0 | 3.023164 | 0 | 0 | 0 | 3.015209 | 0 | 29.28962 | 6.620967 | 0 | 0 | 0 | 6.620967 | 0 | 8.970799 | 0 | 3.015209 | 0 | 29.28962 | 1.552715 | 0 | 3.023164
2.4 | 407045 | SCIGLASS | 2002 | 101.67 | 10.29922 | 2.484344 | 1.047915 | 2.322762 | 0 | 0 | 0 | 3.437339 | 0 | 29.58878 | 0.6680158 | 0 | 0 | 0 | 0.6680158 | 0 | 10.29922 | 1.047915 | 3.437339 | 0 | 29.58878 | 2.484344 | 0 | 2.322762
2.5 | 365759 | SCIGLASS | 2003 | 101.67 | 5.234289 | 0 | 0 | 4.352498 | 0 | 0 | 0 | 2.948875 | 10.37116 | 31.0986 | 0 | 0.2147004 | 0 | 10.37116 | 0 | 0.2147004 | 5.234289 | 0 | 2.948875 | 0 | 31.0986 | 0 | 0 | 4.352498
2.48 | 403968 | SCIGLASS | 2001 | 101.67 | 11.41065 | 2.254542 | 3.591571 | 2.722991 | 0 | 0 | 0 | 2.924753 | 0 | 28.13037 | 0 | 0 | 0 | 0 | 0 | 0 | 11.41065 | 3.591571 | 2.924753 | 0 | 28.13037 | 2.254542 | 0 | 2.722991
2.43 | 170457 | SCIGLASS | 1998 | 101.66 | 9.156037 | 2.487449 | 0 | 3.716418 | 0 | 0 | 0 | 3.588099 | 0 | 28.98111 | 2.705887 | 0 | 0 | 0 | 2.705887 | 0 | 9.156037 | 0 | 3.588099 | 0 | 28.98111 | 2.487449 | 0 | 3.716418
2.57 | 166610 | SCIGLASS | 1997 | 101.66 | 12.02458 | 3.403551 | 6.717403 | 1.6438 | 0 | 0 | 0 | 1.827217 | 0 | 23.44198 | 4.227948 | 0 | 0 | 0 | 4.227948 | 0 | 12.02458 | 6.717403 | 1.827217 | 0 | 23.44198 | 3.403551 | 0 | 1.6438
2.49 | 444311 | SCIGLASS | 1998 | 101.66 | 0.7885835 | 0 | 0 | 5.71042 | 0.06294877 | 0.2573458 | 0 | 3.545886 | 10.00023 | 33.85181 | 0 | 0 | 0 | 10.00023 | 0 | 0 | 0.7885835 | 0 | 3.545886 | 0.2573458 | 33.85181 | 0 | 0.06294877 | 5.71042
2.46 | 461681 | SCIGLASS | 2001 | 101.66 | 12.27862 | 1.55582 | 0 | 3.073192 | 0 | 0 | 0 | 3.051392 | 6.966035 | 25.56882 | 0 | 0 | 0 | 6.966035 | 0 | 0 | 12.27862 | 0 | 3.051392 | 0 | 25.56882 | 1.55582 | 0 | 3.073192
2.79 | 472244 | SCIGLASS | 2011 | 101.65 | 4.022305 | 0 | 0 | 3.716418 | 0 | 0 | 0 | 2.502624 | 3.560912 | 28.13972 | 13.52943 | 2.739282 | 0 | 3.560912 | 13.52943 | 2.739282 | 4.022305 | 0 | 2.502624 | 0 | 28.13972 | 0 | 0 | 3.716418
2.59 | 429018 | SCIGLASS | 2007 | 101.65 | 9.41537 | 1.186274 | 8.544536 | 3.359071 | 0 | 0 | 0 | 2.502624 | 0 | 28.0883 | 1.31912 | 0 | 0 | 0 | 1.31912 | 0 | 9.41537 | 8.544536 | 2.502624 | 0 | 28.0883 | 1.186274 | 0 | 3.359071
2.52 | 171076 | SCIGLASS | 2000 | 101.65 | 0.9844063 | 0 | 0 | 4.688405 | 0 | 0 | 0 | 3.491612 | 12.35933 | 33.08521 | 0 | 0 | 0 | 12.35933 | 0 | 0 | 0.9844063 | 0 | 3.491612 | 0 | 33.08521 | 0 | 0 | 4.688405
2.77 | 366986 | SCIGLASS | 2005 | 101.65 | 5.662983 | 1.863258 | 13.45272 | 2.244145 | 0 | 0 | 0 | 2.110647 | 0 | 26.53641 | 5.513245 | 0 | 0 | 0 | 5.513245 | 0 | 5.662983 | 13.45272 | 2.110647 | 0 | 26.53641 | 1.863258 | 0 | 2.244145
2.66 | 472452 | SCIGLASS | 2012 | 101.64 | 1.735942 | 0 | 0 | 8.376236 | 0 | 0 | 0.2322546 | 2.412168 | 7.025383 | 30.26656 | 0 | 5.863543 | 0.2322546 | 7.025383 | 0 | 5.863543 | 1.735942 | 0 | 2.412168 | 0 | 30.26656 | 0 | 0 | 8.376236
2.5 | 190886 | SCIGLASS | 1997 | 101.64 | 9.632363 | 0 | 0 | 4.859932 | 0 | 1.74331 | 0 | 4.305719 | 4.525326 | 28.6539 | 0 | 0 | 0 | 4.525326 | 0 | 0 | 9.632363 | 0 | 4.305719 | 1.74331 | 28.6539 | 0 | 0 | 4.859932
2.43 | 407356 | SCIGLASS | 2007 | 101.64 | 8.552691 | 3.204803 | 1.80922 | 2.887371 | 0 | 0 | 0 | 3.907711 | 0 | 29.27092 | 0 | 0 | 0 | 0 | 0 | 0 | 8.552691 | 1.80922 | 3.907711 | 0 | 29.27092 | 3.204803 | 0 | 2.887371
2.47 | 190403 | SCIGLASS | 1997 | 101.63 | 8.997262 | 0.9285234 | 0 | 2.851636 | 0 | 0 | 0 | 2.828266 | 0 | 30.65454 | 6.240452 | 0 | 0 | 0 | 6.240452 | 0 | 8.997262 | 0 | 2.828266 | 0 | 30.65454 | 0.9285234 | 0 | 2.851636
2.57 | 367107 | SCIGLASS | 2005 | 101.63 | 5.493622 | 0 | 0 | 4.566907 | 0 | 0 | 0 | 2.749871 | 10.1486 | 28.8549 | 0 | 3.620294 | 0 | 10.1486 | 0 | 3.620294 | 5.493622 | 0 | 2.749871 | 0 | 28.8549 | 0 | 0 | 4.566907
2.38 | 151925 | SCIGLASS | 1999 | 101.63 | 1.788867 | 0 | 0 | 0 | 0 | 0 | 0 | 3.015209 | 11.44685 | 36.37597 | 0 | 0 | 0 | 11.44685 | 0 | 0 | 1.788867 | 0 | 3.015209 | 0 | 36.37597 | 0 | 0 | 0
2.39 | 359600 | SCIGLASS | 2004 | 101.63 | 1.788867 | 0 | 0 | 0 | 0 | 0 | 0 | 3.015209 | 11.44685 | 36.37597 | 0 | 0 | 0 | 11.44685 | 0 | 0 | 1.788867 | 0 | 3.015209 | 0 | 36.37597 | 0 | 0 | 0
2.49 | 87658 | SCIGLASS | 1978 | 101.63 | 0.4234006 | 0 | 0 | 6.217854 | 0 | 0 | 0 | 3.093605 | 10.38599 | 34.12292 | 0 | 0 | 0 | 10.38599 | 0 | 0 | 0.4234006 | 0 | 3.093605 | 0 | 34.12292 | 0 | 0 | 6.217854
2.5 | 193045 | SCIGLASS | 2001 | 101.63 | 0.9949913 | 0 | 0 | 5.796183 | 0 | 0.1660296 | 0 | 3.31673 | 9.747997 | 34.02943 | 0 | 0 | 0 | 9.747997 | 0 | 0 | 0.9949913 | 0 | 3.31673 | 0.1660296 | 34.02943 | 0 | 0 | 5.796183
2.5 | 458366 | SCIGLASS | 2011 | 101.63 | 0.9949913 | 0 | 0 | 5.796183 | 0 | 0.1660296 | 0 | 3.31673 | 9.747997 | 34.02943 | 0 | 0 | 0 | 9.747997 | 0 | 0 | 0.9949913 | 0 | 3.31673 | 0.1660296 | 34.02943 | 0 | 0 | 5.796183
2.49 | 458728 | SCIGLASS | 2011 | 101.63 | 0.9949913 | 0 | 0 | 5.796183 | 0 | 0.1660296 | 0 | 3.31673 | 9.747997 | 34.02943 | 0 | 0 | 0 | 9.747997 | 0 | 0 | 0.9949913 | 0 | 3.31673 | 0.1660296 | 34.02943 | 0 | 0 | 5.796183
2.5 | 474108 | SCIGLASS | 2011 | 101.63 | 0.9949913 | 0 | 0 | 5.796183 | 0 | 0.1660296 | 0 | 3.31673 | 9.747997 | 34.02943 | 0 | 0 | 0 | 9.747997 | 0 | 0 | 0.9949913 | 0 | 3.31673 | 0.1660296 | 34.02943 | 0 | 0 | 5.796183
2.46 | 445501 | SCIGLASS | 2011 | 101.63 | 0.5239582 | 0 | 0 | 6.003445 | 0 | 0.2573458 | 0 | 3.45543 | 10.08925 | 33.93594 | 0 | 0 | 0 | 10.08925 | 0 | 0 | 0.5239582 | 0 | 3.45543 | 0.2573458 | 33.93594 | 0 | 0 | 6.003445
2.5 | 198380 | SCIGLASS | 1984 | 101.63 | 0.6880259 | 0 | 0 | 5.896241 | 0 | 0 | 0 | 3.123757 | 10.68274 | 33.8892 | 0 | 0 | 0 | 10.68274 | 0 | 0 | 0.6880259 | 0 | 3.123757 | 0 | 33.8892 | 0 | 0 | 5.896241
2.43 | 407362 | SCIGLASS | 2007 | 101.62 | 8.997262 | 3.170643 | 0 | 3.216131 | 0 | 0 | 0 | 3.865498 | 0 | 28.74739 | 1.691179 | 0 | 0 | 0 | 1.691179 | 0 | 8.997262 | 0 | 3.865498 | 0 | 28.74739 | 3.170643 | 0 | 3.216131
2.51 | 195178 | SCIGLASS | 1999 | 101.62 | 7.40951 | 0.8415714 | 0 | 5.717567 | 0 | 0.5478975 | 0 | 3.769012 | 4.45114 | 29.44855 | 0 | 0.7403464 | 0 | 4.45114 | 0 | 0.7403464 | 7.40951 | 0 | 3.769012 | 0.5478975 | 29.44855 | 0.8415714 | 0 | 5.717567
2.38 | 166706 | SCIGLASS | 1996 | 101.62 | 1.799452 | 0 | 0 | 0 | 0 | 0 | 0 | 2.979027 | 11.37266 | 36.43673 | 0 | 0 | 0 | 11.37266 | 0 | 0 | 1.799452 | 0 | 2.979027 | 0 | 36.43673 | 0 | 0 | 0
2.49 | 474099 | SCIGLASS | 2012 | 101.62 | 0.9473588 | 0 | 0 | 6.139237 | 0 | 0.2573458 | 0 | 3.45543 | 9.703486 | 33.71157 | 0 | 0 | 0 | 9.703486 | 0 | 0 | 0.9473588 | 0 | 3.45543 | 0.2573458 | 33.71157 | 0 | 0 | 6.139237
2.45 | 366979 | SCIGLASS | 2005 | 101.62 | 7.737645 | 2.484344 | 0 | 7.66154 | 0 | 0 | 0 | 4.221293 | 0 | 28.64455 | 0 | 0 | 0 | 0 | 0 | 0 | 7.737645 | 0 | 4.221293 | 0 | 28.64455 | 2.484344 | 0 | 7.66154
2.35 | 427457 | SCIGLASS | 2009 | 101.61 | 0.5292507 | 0 | 0 | 0 | 0 | 4.690335 | 0 | 9.383332 | 0 | 37.11452 | 0 | 0 | 0 | 0 | 0 | 0 | 0.5292507 | 0 | 9.383332 | 4.690335 | 37.11452 | 0 | 0 | 0
3.29 | 445527 | SCIGLASS | 2009 | 101.61 | 0 | 5.27923 | 0 | 0 | 0 | 0 | 0 | 0 | 0 | 17.51955 | 39.85264 | 0 | 0 | 0 | 39.85264 | 0 | 0 | 0 | 0 | 0 | 17.51955 | 5.27923 | 0 | 0
2.76 | 428269 | SCIGLASS | 2009 | 101.61 | 3.916455 | 0 | 0.8866972 | 3.073192 | 0 | 2.63987 | 0 | 4.486632 | 3.635098 | 26.87764 | 11.07722 | 2.07297 | 0 | 3.635098 | 11.07722 | 2.07297 | 3.916455 | 0.8866972 | 4.486632 | 2.63987 | 26.87764 | 0 | 0 | 3.073192
2.5 | 366985 | SCIGLASS | 2005 | 101.61 | 9.304227 | 2.484344 | 0 | 2.70155 | 0 | 0 | 0 | 3.015209 | 0 | 27.80317 | 6.570232 | 0 | 0 | 0 | 6.570232 | 0 | 9.304227 | 0 | 3.015209 | 0 | 27.80317 | 2.484344 | 0 | 2.70155
2.45 | 369276 | SCIGLASS | 2005 | 101.61 | 9.637655 | 2.888049 | 0 | 4.809903 | 0 | 0 | 0 | 3.678555 | 0 | 27.5975 | 1.885665 | 0 | 0 | 0 | 1.885665 | 0 | 9.637655 | 0 | 3.678555 | 0 | 27.5975 | 2.888049 | 0 | 4.809903
2.39 | 407046 | SCIGLASS | 2002 | 101.61 | 10.33627 | 2.484344 | 0 | 2.329909 | 0 | 0 | 0 | 3.437339 | 0 | 29.70096 | 1.336032 | 0 | 0 | 0 | 1.336032 | 0 | 10.33627 | 0 | 3.437339 | 0 | 29.70096 | 2.484344 | 0 | 2.329909
2.34 | 166738 | SCIGLASS | 1996 | 101.61 | 1.799452 | 0 | 0 | 0 | 0 | 0 | 0 | 2.972996 | 7.50759 | 38.87208 | 0 | 0 | 0 | 7.50759 | 0 | 0 | 1.799452 | 0 | 2.972996 | 0 | 38.87208 | 0 | 0 | 0
2.49 | 191553 | SCIGLASS | 1999 | 101.61 | 0.7938761 | 0 | 0 | 5.653244 | 0 | 0.4150739 | 0 | 3.642373 | 9.807346 | 33.86115 | 0 | 0 | 0 | 9.807346 | 0 | 0 | 0.7938761 | 0 | 3.642373 | 0.4150739 | 33.86115 | 0 | 0 | 5.653244
2.4 | 447508 | SCIGLASS | 2001 | 101.61 | 10.42624 | 2.170695 | 0 | 3.587773 | 0 | 0 | 0 | 3.491612 | 0 | 29.9674 | 0 | 0 | 0 | 0 | 0 | 0 | 10.42624 | 0 | 3.491612 | 0 | 29.9674 | 2.170695 | 0 | 3.587773
2.63 | 474122 | SCIGLASS | 2011 | 101.61 | 7.187225 | 0 | 8.132536 | 0 | 0 | 2.490443 | 0 | 4.221293 | 10.89046 | 25.36782 | 0 | 0 | 0 | 10.89046 | 0 | 0 | 7.187225 | 8.132536 | 4.221293 | 2.490443 | 25.36782 | 0 | 0 | 0
2.51 | 366119 | SCIGLASS | 2001 | 101.61 | 10.88139 | 2.266964 | 6.287489 | 1.78674 | 0 | 0 | 0 | 2.568958 | 0 | 27.98547 | 0.08455897 | 0 | 0 | 0 | 0.08455897 | 0 | 10.88139 | 6.287489 | 2.568958 | 0 | 27.98547 | 2.266964 | 0 | 1.78674
2.47 | 458724 | SCIGLASS | 2011 | 101.61 | 3.413667 | 0 | 0.03582615 | 0.1929679 | 0 | 4.723541 | 0 | 8.135035 | 6.483828 | 30.61247 | 0.04227948 | 1.029081 | 0 | 6.483828 | 0.04227948 | 1.029081 | 3.413667 | 0.03582615 | 8.135035 | 4.723541 | 30.61247 | 0 | 0 | 0.1929679
2.49 | 23532 | SCIGLASS | 1942 | 101.61 | 0 | 0 | 0 | 3.866505 | 2.098292 | 0 | 0 | 3.340852 | 10.32665 | 34.46882 | 0 | 0 | 0 | 10.32665 | 0 | 0 | 0 | 0 | 3.340852 | 0 | 34.46882 | 0 | 2.098292 | 3.866505
2.6 | 367225 | SCIGLASS | 2005 | 101.6 | 5.027882 | 0 | 0.08956537 | 1.000574 | 0 | 5.960461 | 0 | 7.369172 | 0.222557 | 28.04624 | 8.625014 | 0.5182425 | 0 | 0.222557 | 8.625014 | 0.5182425 | 5.027882 | 0.08956537 | 7.369172 | 5.960461 | 28.04624 | 0 | 0 | 1.000574
2.79 | 472255 | SCIGLASS | 2011 | 101.6 | 2.434553 | 0 | 0 | 3.787888 | 0 | 0 | 0 | 2.472472 | 3.635098 | 29.35506 | 13.69855 | 2.739282 | 0 | 3.635098 | 13.69855 | 2.739282 | 2.434553 | 0 | 2.472472 | 0 | 29.35506 | 0 | 0 | 3.787888
2.5 | 166843 | SCIGLASS | 1999 | 101.6 | 6.933184 | 0 | 0 | 7.718715 | 0 | 0.8218463 | 0 | 3.624282 | 4.45114 | 30.24319 | 0 | 0 | 0 | 4.45114 | 0 | 0 | 6.933184 | 0 | 3.624282 | 0.8218463 | 30.24319 | 0 | 0 | 7.718715
2.49 | 366971 | SCIGLASS | 2005 | 101.6 | 7.74823 | 2.484344 | 0 | 8.947992 | 0 | 0 | 0 | 4.221293 | 0 | 27.78447 | 0 | 0 | 0 | 0 | 0 | 0 | 7.74823 | 0 | 4.221293 | 0 | 27.78447 | 2.484344 | 0 | 8.947992
2.52 | 442214 | SCIGLASS | 2010 | 101.6 | 0 | 5.481083 | 0 | 3.280454 | 0.1888463 | 0 | 4.547545 | 0 | 7.826588 | 27.46194 | 0 | 0 | 4.547545 | 7.826588 | 0 | 0 | 0 | 0 | 0 | 0 | 27.46194 | 5.481083 | 0.1888463 | 3.280454
2.35 | 366092 | SCIGLASS | 2002 | 101.6 | 10.60089 | 3.782413 | 0 | 3.566332 | 0 | 0 | 0 | 3.913742 | 0 | 27.06929 | 0 | 0 | 0 | 0 | 0 | 0 | 10.60089 | 0 | 3.913742 | 0 | 27.06929 | 3.782413 | 0 | 3.566332
3.36 | 369472 | SCIGLASS | 1973 | 101.6 | 2.117003 | 3.763781 | 35.82615 | 3.573479 | 0 | 3.719062 | 0 | 0 | 0.7418567 | 16.3603 | 0 | 0 | 0 | 0.7418567 | 0 | 0 | 2.117003 | 35.82615 | 0 | 3.719062 | 16.3603 | 3.763781 | 0 | 3.573479
2.65 | 474132 | SCIGLASS | 2011 | 101.59 | 7.981101 | 0 | 4.057311 | 0.5860506 | 0 | 0.8301478 | 0 | 3.015209 | 11.89938 | 24.92843 | 2.587504 | 2.021146 | 0 | 11.89938 | 2.587504 | 2.021146 | 7.981101 | 4.057311 | 3.015209 | 0.8301478 | 24.92843 | 0 | 0 | 0.5860506
2.48 | 446489 | SCIGLASS | 2006 | 101.59 | 1.481902 | 0 | 0 | 0.1429392 | 0 | 6.018571 | 0 | 9.853704 | 1.854642 | 32.34666 | 1.268384 | 1.332623 | 0 | 1.854642 | 1.268384 | 1.332623 | 1.481902 | 0 | 9.853704 | 6.018571 | 32.34666 | 0 | 0 | 0.1429392
2.51 | 6378 | SCIGLASS | 1968 | 101.59 | 0 | 0 | 2.239134 | 3.930827 | 0 | 0.5229931 | 0 | 3.59413 | 12.61156 | 32.72061 | 0 | 0 | 0 | 12.61156 | 0 | 0 | 0 | 2.239134 | 3.59413 | 0.5229931 | 32.72061 | 0 | 0 | 3.930827
2.83 | 190835 | SCIGLASS | 1998 | 101.58 | 5.705323 | 1.80736 | 12.70037 | 2.1155 | 0 | 0 | 0 | 1.754852 | 0 | 24.87234 | 5.783833 | 3.61289 | 0 | 0 | 5.783833 | 3.61289 | 5.705323 | 12.70037 | 1.754852 | 0 | 24.87234 | 1.80736 | 0 | 2.1155
2.52 | 366967 | SCIGLASS | 2005 | 101.58 | 7.758815 | 2.484344 | 0 | 10.24159 | 0 | 0 | 0 | 4.221293 | 0 | 26.91971 | 0 | 0 | 0 | 0 | 0 | 0 | 7.758815 | 0 | 4.221293 | 0 | 26.91971 | 2.484344 | 0 | 10.24159
2.51 | 366118 | SCIGLASS | 2001 | 101.58 | 10.88139 | 2.294912 | 5.382879 | 1.78674 | 0 | 0 | 0 | 2.562928 | 0 | 27.93872 | 0.9301486 | 0 | 0 | 0 | 0.9301486 | 0 | 10.88139 | 5.382879 | 2.562928 | 0 | 27.93872 | 2.294912 | 0 | 1.78674
2.53 | 366132 | SCIGLASS | 2001 | 101.58 | 9.817601 | 1.947104 | 4.935052 | 4.295322 | 0 | 0 | 0 | 2.810175 | 0 | 28.08363 | 0.4227948 | 0 | 0 | 0 | 0.4227948 | 0 | 9.817601 | 4.935052 | 2.810175 | 0 | 28.08363 | 1.947104 | 0 | 4.295322
2.4 | 166707 | SCIGLASS | 1996 | 101.58 | 1.074379 | 0 | 0 | 0 | 0 | 0.5312946 | 0 | 3.636343 | 10.77918 | 36.62371 | 0 | 0 | 0 | 10.77918 | 0 | 0 | 1.074379 | 0 | 3.636343 | 0.5312946 | 36.62371 | 0 | 0 | 0
2.52 | 407173 | SCIGLASS | 2006 | 101.57 | 0.4234006 | 0 | 0 | 0.9291046 | 0 | 7.778485 | 0 | 12.66388 | 1.928827 | 29.8225 | 1.522061 | 0.6663117 | 0 | 1.928827 | 1.522061 | 0.6663117 | 0.4234006 | 0 | 12.66388 | 7.778485 | 29.8225 | 0 | 0 | 0.9291046
2.44 | 445071 | SCIGLASS | 2010 | 101.57 | 0 | 0 | 0 | 3.380511 | 0 | 0 | 0 | 3.015209 | 11.64715 | 35.59067 | 0 | 0 | 0 | 11.64715 | 0 | 0 | 0 | 0 | 3.015209 | 0 | 35.59067 | 0 | 0 | 3.380511
2.47 | 403972 | SCIGLASS | 2001 | 101.57 | 11.41065 | 2.239015 | 2.776526 | 3.437687 | 0 | 0 | 0 | 2.900631 | 0 | 28.08363 | 0 | 0 | 0 | 0 | 0 | 0 | 11.41065 | 2.776526 | 2.900631 | 0 | 28.08363 | 2.239015 | 0 | 3.437687
2.68 | 472455 | SCIGLASS | 2012 | 101.56 | 4.265761 | 0 | 0 | 10.77047 | 0 | 0 | 1.393528 | 0 | 5.081719 | 28.41551 | 0 | 5.767298 | 1.393528 | 5.081719 | 0 | 5.767298 | 4.265761 | 0 | 0 | 0 | 28.41551 | 0 | 0 | 10.77047
2.52 | 191269 | SCIGLASS | 1999 | 101.56 | 6.351008 | 0 | 0 | 5.717567 | 0 | 1.104097 | 0 | 3.756951 | 5.192997 | 30.38342 | 0 | 1.480693 | 0 | 5.192997 | 0 | 1.480693 | 6.351008 | 0 | 3.756951 | 1.104097 | 30.38342 | 0 | 0 | 5.717567
2.52 | 415118 | SCIGLASS | 1999 | 101.56 | 6.351008 | 0 | 0 | 5.717567 | 0 | 1.104097 | 0 | 3.756951 | 5.192997 | 30.38342 | 0 | 1.480693 | 0 | 5.192997 | 0 | 1.480693 | 6.351008 | 0 | 3.756951 | 1.104097 | 30.38342 | 0 | 0 | 5.717567
2.49 | 461682 | SCIGLASS | 2001 | 101.56 | 8.520936 | 0.7887791 | 0 | 6.360793 | 0 | 0 | 0 | 3.02727 | 5.48974 | 28.79413 | 0 | 0 | 0 | 5.48974 | 0 | 0 | 8.520936 | 0 | 3.02727 | 0 | 28.79413 | 0.7887791 | 0 | 6.360793
2.5 | 365756 | SCIGLASS | 2003 | 101.56 | 5.662983 | 0 | 0 | 4.645523 | 0 | 0 | 0 | 2.689567 | 10.38599 | 30.66388 | 0 | 0.2221039 | 0 | 10.38599 | 0 | 0.2221039 | 5.662983 | 0 | 2.689567 | 0 | 30.66388 | 0 | 0 | 4.645523
2.5 | 473378 | SCIGLASS | 2012 | 101.56 | 5.662983 | 0 | 0 | 4.645523 | 0 | 0 | 0 | 2.689567 | 10.38599 | 30.66388 | 0 | 0.2221039 | 0 | 10.38599 | 0 | 0.2221039 | 5.662983 | 0 | 2.689567 | 0 | 30.66388 | 0 | 0 | 4.645523
2.5 | 365757 | SCIGLASS | 2003 | 101.55 | 5.599472 | 0 | 0 | 3.99515 | 0 | 0 | 0 | 2.707658 | 10.29697 | 30.39744 | 1.429047 | 0.2147004 | 0 | 10.29697 | 1.429047 | 0.2147004 | 5.599472 | 0 | 2.707658 | 0 | 30.39744 | 0 | 0 | 3.99515
2.5 | 473379 | SCIGLASS | 2012 | 101.55 | 5.599472 | 0 | 0 | 3.99515 | 0 | 0 | 0 | 2.707658 | 10.29697 | 30.39744 | 1.429047 | 0.2147004 | 0 | 10.29697 | 1.429047 | 0.2147004 | 5.599472 | 0 | 2.707658 | 0 | 30.39744 | 0 | 0 | 3.99515
2.74 | 428270 | SCIGLASS | 2009 | 101.55 | 3.96938 | 0 | 0.8956537 | 3.644949 | 0 | 2.623267 | 0 | 4.45648 | 3.635098 | 27.11136 | 9.80884 | 2.147004 | 0 | 3.635098 | 9.80884 | 2.147004 | 3.96938 | 0.8956537 | 4.45648 | 2.623267 | 27.11136 | 0 | 0 | 3.644949
2.47 | 369286 | SCIGLASS | 2005 | 101.55 | 10.33097 | 2.329072 | 0 | 4.502584 | 0 | 0 | 0 | 3.135818 | 0 | 27.70033 | 3.187873 | 0 | 0 | 0 | 3.187873 | 0 | 10.33097 | 0 | 3.135818 | 0 | 27.70033 | 2.329072 | 0 | 4.502584
2.53 | 126721 | SCIGLASS | 1955 | 101.55 | 2.117003 | 0 | 0 | 5.002871 | 0 | 0 | 0 | 2.743841 | 10.75692 | 31.78573 | 0 | 2.591212 | 0 | 10.75692 | 0 | 2.591212 | 2.117003 | 0 | 2.743841 | 0 | 31.78573 | 0 | 0 | 5.002871
2.53 | 367106 | SCIGLASS | 2005 | 101.55 | 5.440697 | 0 | 0 | 4.638376 | 0 | 0 | 0 | 2.701628 | 10.6679 | 29.88326 | 0 | 1.473289 | 0 | 10.6679 | 0 | 1.473289 | 5.440697 | 0 | 2.701628 | 0 | 29.88326 | 0 | 0 | 4.638376
2.51 | 195032 | SCIGLASS | 1999 | 101.55 | 7.674135 | 0 | 0 | 5.717567 | 0 | 3.602841 | 0 | 6.217362 | 2.151385 | 28.74739 | 0 | 0 | 0 | 2.151385 | 0 | 0 | 7.674135 | 0 | 6.217362 | 3.602841 | 28.74739 | 0 | 0 | 5.717567
2.59 | 429026 | SCIGLASS | 2007 | 101.55 | 9.367737 | 1.211117 | 8.571406 | 3.316189 | 0 | 0 | 0 | 2.351863 | 0 | 28.2893 | 1.116178 | 0 | 0 | 0 | 1.116178 | 0 | 9.367737 | 8.571406 | 2.351863 | 0 | 28.2893 | 1.211117 | 0 | 3.316189
2.69 | 472439 | SCIGLASS | 2012 | 101.55 | 7.457142 | 0 | 0 | 9.233871 | 0 | 0 | 0.6967638 | 1.206084 | 6.001621 | 25.88668 | 0 | 5.604422 | 0.6967638 | 6.001621 | 0 | 5.604422 | 7.457142 | 0 | 1.206084 | 0 | 25.88668 | 0 | 0 | 9.233871
2.47 | 23521 | SCIGLASS | 1942 | 101.55 | 0 | 0 | 0 | 3.795035 | 0.6994308 | 0 | 0 | 3.30467 | 11.8252 | 34.50622 | 0 | 0 | 0 | 11.8252 | 0 | 0 | 0 | 0 | 3.30467 | 0 | 34.50622 | 0 | 0.6994308 | 3.795035
2.4 | 407357 | SCIGLASS | 2007 | 101.55 | 8.086951 | 3.422183 | 0 | 3.423393 | 0 | 0 | 0 | 4.359993 | 0 | 29.55606 | 0 | 0 | 0 | 0 | 0 | 0 | 8.086951 | 0 | 4.359993 | 0 | 29.55606 | 3.422183 | 0 | 3.423393
2.77 | 458664 | SCIGLASS | 2005 | 101.54 | 4.064645 | 0 | 6.20688 | 8.147533 | 0 | 1.245222 | 1.858037 | 0 | 3.464471 | 27.08331 | 0 | 5.49337 | 1.858037 | 3.464471 | 0 | 5.49337 | 4.064645 | 6.20688 | 0 | 1.245222 | 27.08331 | 0 | 0 | 8.147533
2.48 | 366128 | SCIGLASS | 2001 | 101.54 | 8.753807 | 2.875628 | 6.287489 | 0.9291046 | 0 | 0 | 0 | 2.73781 | 0 | 29.06525 | 0.5919128 | 0 | 0 | 0 | 0.5919128 | 0 | 8.753807 | 6.287489 | 2.73781 | 0 | 29.06525 | 2.875628 | 0 | 0.9291046
2.66 | 193155 | SCIGLASS | 2001 | 101.54 | 5.292507 | 0.2763832 | 3.493049 | 12.936 | 0 | 0 | 0 | 2.804145 | 0 | 29.91598 | 0 | 0 | 0 | 0 | 0 | 0 | 5.292507 | 3.493049 | 2.804145 | 0 | 29.91598 | 0.2763832 | 0 | 12.936
2.52 | 442215 | SCIGLASS | 2010 | 101.54 | 0 | 5.341339 | 0 | 4.938548 | 0.1888463 | 0 | 4.436063 | 0 | 7.61145 | 26.80753 | 0 | 0 | 4.436063 | 7.61145 | 0 | 0 | 0 | 0 | 0 | 0 | 26.80753 | 5.341339 | 0.1888463 | 4.938548
2.76 | 447094 | SCIGLASS | 2000 | 101.54 | 5.821758 | 5.13638 | 22.39134 | 0 | 0 | 0 | 0 | 0 | 0 | 22.90443 | 0 | 0 | 0 | 0 | 0 | 0 | 5.821758 | 22.39134 | 0 | 0 | 22.90443 | 5.13638 | 0 | 0
2.5 | 197786 | SCIGLASS | 2002 | 101.53 | 1.058501 | 0 | 0 | 5.717567 | 0 | 0.5229931 | 0 | 3.557947 | 9.644137 | 33.65548 | 0 | 0 | 0 | 9.644137 | 0 | 0 | 1.058501 | 0 | 3.557947 | 0.5229931 | 33.65548 | 0 | 0 | 5.717567
2.39 | 6361 | SCIGLASS | 1968 | 101.52 | 3.196674 | 1.878785 | 1.352437 | 0 | 0 | 0 | 0 | 4.076563 | 4.480815 | 35.11389 | 0 | 0 | 0 | 4.480815 | 0 | 0 | 3.196674 | 1.352437 | 4.076563 | 0 | 35.11389 | 1.878785 | 0 | 0
2.57 | 166620 | SCIGLASS | 1997 | 101.52 | 9.251302 | 3.248279 | 6.887577 | 1.994001 | 0 | 0 | 0 | 2.092555 | 0 | 25.44728 | 4.38861 | 0 | 0 | 0 | 4.38861 | 0 | 9.251302 | 6.887577 | 2.092555 | 0 | 25.44728 | 3.248279 | 0 | 1.994001
2.71 | 472447 | SCIGLASS | 2012 | 101.52 | 4.191666 | 0 | 0 | 8.090357 | 0 | 0 | 0.6967638 | 1.206084 | 6.068388 | 27.9247 | 2.714343 | 5.66365 | 0.6967638 | 6.068388 | 2.714343 | 5.66365 | 4.191666 | 0 | 1.206084 | 0 | 27.9247 | 0 | 0 | 8.090357
2.62 | 367105 | SCIGLASS | 2005 | 101.52 | 6.393348 | 0 | 0 | 2.637228 | 0 | 1.004479 | 0 | 3.527795 | 9.555115 | 28.71467 | 2.020959 | 1.473289 | 0 | 9.555115 | 2.020959 | 1.473289 | 6.393348 | 0 | 3.527795 | 1.004479 | 28.71467 | 0 | 0 | 2.637228
2.62 | 473377 | SCIGLASS | 2012 | 101.52 | 6.393348 | 0 | 0 | 2.637228 | 0 | 1.004479 | 0 | 3.527795 | 9.555115 | 28.71467 | 2.020959 | 1.473289 | 0 | 9.555115 | 2.020959 | 1.473289 | 6.393348 | 0 | 3.527795 | 1.004479 | 28.71467 | 0 | 0 | 2.637228
2.49 | 366121 | SCIGLASS | 2001 | 101.52 | 11.25187 | 2.558874 | 4.935052 | 2.508582 | 0 | 0 | 0 | 2.550867 | 0 | 27.42454 | 0.08455897 | 0 | 0 | 0 | 0.08455897 | 0 | 11.25187 | 4.935052 | 2.550867 | 0 | 27.42454 | 2.558874 | 0 | 2.508582
2.66 | 472442 | SCIGLASS | 2012 | 101.52 | 5.064929 | 0 | 0 | 8.469146 | 0 | 0 | 0.6967638 | 1.206084 | 5.756808 | 28.57444 | 0 | 5.708071 | 0.6967638 | 5.756808 | 0 | 5.708071 | 5.064929 | 0 | 1.206084 | 0 | 28.57444 | 0 | 0 | 8.469146
2.66 | 472450 | SCIGLASS | 2012 | 101.52 | 5.054344 | 0 | 0 | 8.140386 | 0 | 0.8301478 | 0.4645092 | 2.412168 | 5.741971 | 27.64424 | 0 | 5.700667 | 0.4645092 | 5.741971 | 0 | 5.700667 | 5.054344 | 0 | 2.412168 | 0.8301478 | 27.64424 | 0 | 0 | 8.140386
2.46 | 151537 | SCIGLASS | 1971 | 101.52 | 0 | 3.105429 | 0 | 0 | 0 | 0 | 0 | 6.18721 | 11.48394 | 30.74802 | 0 | 0 | 0 | 11.48394 | 0 | 0 | 0 | 0 | 6.18721 | 0 | 30.74802 | 3.105429 | 0 | 0
2.48 | 166848 | SCIGLASS | 1999 | 101.51 | 5.292507 | 0 | 0 | 6.503732 | 0 | 0.8052433 | 0 | 3.582069 | 4.525326 | 32.44015 | 0 | 0 | 0 | 4.525326 | 0 | 0 | 5.292507 | 0 | 3.582069 | 0.8052433 | 32.44015 | 0 | 0 | 6.503732
2.46 | 191121 | SCIGLASS | 1972 | 101.51 | 10.32039 | 0 | 0 | 2.144088 | 0 | 0 | 0 | 2.418198 | 12.24064 | 27.34508 | 0 | 0 | 0 | 12.24064 | 0 | 0 | 10.32039 | 0 | 2.418198 | 0 | 27.34508 | 0 | 0 | 2.144088
2.81 | 472256 | SCIGLASS | 2011 | 101.5 | 2.434553 | 0 | 0 | 3.359071 | 0 | 0 | 0 | 2.291559 | 3.560912 | 29.0746 | 14.96694 | 2.739282 | 0 | 3.560912 | 14.96694 | 2.739282 | 2.434553 | 0 | 2.291559 | 0 | 29.0746 | 0 | 0 | 3.359071
2.8 | 114115 | SCIGLASS | 2006 | 101.5 | 5.308385 | 5.142591 | 22.45404 | 0 | 0 | 0 | 0 | 0 | 0.222557 | 22.96987 | 0.3382359 | 0 | 0 | 0.222557 | 0.3382359 | 0 | 5.308385 | 22.45404 | 0 | 0 | 22.96987 | 5.142591 | 0 | 0
2.52 | 415304 | SCIGLASS | 2007 | 101.49 | 8.732637 | 2.049583 | 0 | 4.288175 | 0 | 0 | 0 | 2.948875 | 0 | 28.51367 | 5.496333 | 0 | 0 | 0 | 5.496333 | 0 | 8.732637 | 0 | 2.948875 | 0 | 28.51367 | 2.049583 | 0 | 4.288175
2.53 | 366229 | SCIGLASS | 2003 | 101.49 | 7.404217 | 2.499871 | 0 | 12.50718 | 0 | 0 | 0 | 4.191141 | 0 | 25.70905 | 0 | 0 | 0 | 0 | 0 | 0 | 7.404217 | 0 | 4.191141 | 0 | 25.70905 | 2.499871 | 0 | 12.50718
2.77 | 190838 | SCIGLASS | 1998 | 101.49 | 5.99641 | 1.863258 | 13.3542 | 2.222704 | 0 | 0 | 0 | 1.809126 | 0 | 26.14844 | 6.088246 | 0 | 0 | 0 | 6.088246 | 0 | 5.99641 | 13.3542 | 1.809126 | 0 | 26.14844 | 1.863258 | 0 | 2.222704
2.43 | 407388 | SCIGLASS | 2007 | 101.49 | 11.32597 | 3.304177 | 0.6269576 | 3.359071 | 0 | 0 | 0 | 3.16597 | 0 | 27.11136 | 0.6764717 | 0 | 0 | 0 | 0.6764717 | 0 | 11.32597 | 0.6269576 | 3.16597 | 0 | 27.11136 | 3.304177 | 0 | 3.359071
2.49 | 462961 | SCIGLASS | 2008 | 101.49 | 0.8997262 | 0 | 0 | 5.574628 | 0 | 0.365265 | 0 | 3.286578 | 9.644137 | 34.16966 | 0 | 0 | 0 | 9.644137 | 0 | 0 | 0.8997262 | 0 | 3.286578 | 0.365265 | 34.16966 | 0 | 0 | 5.574628
2.33 | 470347 | SCIGLASS | 2011 | 101.49 | 10.18278 | 2.825941 | 0 | 0 | 0 | 1.079192 | 2.322546 | 0 | 4.651442 | 28.31735 | 0 | 0 | 2.322546 | 4.651442 | 0 | 0 | 10.18278 | 0 | 0 | 1.079192 | 28.31735 | 2.825941 | 0 | 0
2.59 | 166608 | SCIGLASS | 1997 | 101.48 | 9.156037 | 3.412867 | 7.702622 | 1.71527 | 0 | 0 | 0 | 1.803095 | 0 | 24.96115 | 4.90442 | 0 | 0 | 0 | 4.90442 | 0 | 9.156037 | 7.702622 | 1.803095 | 0 | 24.96115 | 3.412867 | 0 | 1.71527
2.4 | 407047 | SCIGLASS | 2002 | 101.48 | 10.24629 | 2.484344 | 0 | 2.065471 | 0 | 0 | 0 | 3.075514 | 0 | 29.44387 | 2.655152 | 0 | 0 | 0 | 2.655152 | 0 | 10.24629 | 0 | 3.075514 | 0 | 29.44387 | 2.484344 | 0 | 2.065471
2.56 | 474123 | SCIGLASS | 2011 | 101.48 | 6.573294 | 0 | 0 | 0 | 0 | 0.8301478 | 0 | 3.015209 | 12.95282 | 27.1581 | 0 | 5.552598 | 0 | 12.95282 | 0 | 5.552598 | 6.573294 | 0 | 3.015209 | 0.8301478 | 27.1581 | 0 | 0 | 0
2.44 | 363456 | SCIGLASS | 2004 | 101.48 | 6.779702 | 1.956421 | 0 | 2.515729 | 0 | 0 | 0 | 3.437339 | 0 | 32.59907 | 2.883461 | 0 | 0 | 0 | 2.883461 | 0 | 6.779702 | 0 | 3.437339 | 0 | 32.59907 | 1.956421 | 0 | 2.515729
2.5 | 366120 | SCIGLASS | 2001 | 101.48 | 10.88139 | 2.273174 | 4.935052 | 2.86593 | 0 | 0 | 0 | 2.538806 | 0 | 27.93872 | 0.08455897 | 0 | 0 | 0 | 0.08455897 | 0 | 10.88139 | 4.935052 | 2.538806 | 0 | 27.93872 | 2.273174 | 0 | 2.86593
2.52 | 194455 | SCIGLASS | 2000 | 101.48 | 0.8997262 | 0 | 0 | 5.574628 | 0 | 0.365265 | 0 | 3.292609 | 9.651556 | 34.15564 | 0 | 0 | 0 | 9.651556 | 0 | 0 | 0.8997262 | 0 | 3.292609 | 0.365265 | 34.15564 | 0 | 0 | 5.574628
2.61 | 405931 | SCIGLASS | 1997 | 101.47 | 8.499766 | 2.204855 | 8.884885 | 0.5574628 | 0 | 0 | 0 | 1.86943 | 0 | 27.02255 | 5.665451 | 0 | 0 | 0 | 5.665451 | 0 | 8.499766 | 8.884885 | 1.86943 | 0 | 27.02255 | 2.204855 | 0 | 0.5574628
2.48 | 166849 | SCIGLASS | 1999 | 101.47 | 5.292507 | 0 | 0 | 7.861655 | 0 | 0.8633537 | 0 | 3.576038 | 2.967427 | 32.48689 | 0 | 0 | 0 | 2.967427 | 0 | 0 | 5.292507 | 0 | 3.576038 | 0.8633537 | 32.48689 | 0 | 0 | 7.861655
2.69 | 418604 | SCIGLASS | 2008 | 101.46 | 7.742938 | 0.7763574 | 0 | 17.00261 | 0 | 0 | 0 | 3.075514 | 0 | 25.91472 | 0 | 0 | 0 | 0 | 0 | 0 | 7.742938 | 0 | 3.075514 | 0 | 25.91472 | 0.7763574 | 0 | 17.00261
2.76 | 432274 | SCIGLASS | 2009 | 101.46 | 5.292507 | 5.111537 | 22.39134 | 0 | 0 | 0 | 0 | 0 | 0 | 23.37186 | 0 | 0 | 0 | 0 | 0 | 0 | 5.292507 | 22.39134 | 0 | 0 | 23.37186 | 5.111537 | 0 | 0
2.96 | 441495 | SCIGLASS | 2009 | 101.46 | 0 | 8.322551 | 21.48673 | 0 | 0 | 0 | 0 | 0 | 8.931955 | 18.0571 | 0 | 0 | 0 | 8.931955 | 0 | 0 | 0 | 21.48673 | 0 | 0 | 18.0571 | 8.322551 | 0 | 0
2.96 | 427844 | SCIGLASS | 2009 | 101.46 | 0 | 8.322551 | 21.54047 | 0 | 0 | 0 | 0 | 0 | 8.917118 | 18.0384 | 0 | 0 | 0 | 8.917118 | 0 | 0 | 0 | 21.54047 | 0 | 0 | 18.0384 | 8.322551 | 0 | 0
2.46 | 166853 | SCIGLASS | 1999 | 101.45 | 4.763256 | 0 | 0 | 6.503732 | 0 | 0.8550522 | 0 | 3.570008 | 3.338355 | 33.60874 | 0 | 0 | 0 | 3.338355 | 0 | 0 | 4.763256 | 0 | 3.570008 | 0.8550522 | 33.60874 | 0 | 0 | 6.503732
2.57 | 427389 | SCIGLASS | 2008 | 101.45 | 5.075514 | 0 | 0 | 12.28562 | 0.09792031 | 0.1577281 | 0 | 3.190092 | 3.553494 | 30.03752 | 0 | 0 | 0 | 3.553494 | 0 | 0 | 5.075514 | 0 | 3.190092 | 0.1577281 | 30.03752 | 0 | 0.09792031 | 12.28562
2.5 | 447509 | SCIGLASS | 2001 | 101.45 | 9.833478 | 2.173801 | 0 | 0 | 0 | 0 | 0 | 2.291559 | 0 | 28.25191 | 9.834208 | 0 | 0 | 0 | 9.834208 | 0 | 9.833478 | 0 | 2.291559 | 0 | 28.25191 | 2.173801 | 0 | 0
2.81 | 472245 | SCIGLASS | 2011 | 101.44 | 3.96938 | 0 | 0 | 3.287601 | 0 | 0 | 0 | 2.219194 | 3.560912 | 27.92938 | 14.80627 | 2.665247 | 0 | 3.560912 | 14.80627 | 2.665247 | 3.96938 | 0 | 2.219194 | 0 | 27.92938 | 0 | 0 | 3.287601
2.71 | 194391 | SCIGLASS | 2000 | 101.44 | 6.351008 | 0 | 6.269576 | 2.858783 | 0 | 4.524305 | 0 | 5.119826 | 3.338355 | 25.24161 | 0.8455897 | 3.701732 | 0 | 3.338355 | 0.8455897 | 3.701732 | 6.351008 | 6.269576 | 5.119826 | 4.524305 | 25.24161 | 0 | 0 | 2.858783
2.47 | 166856 | SCIGLASS | 1999 | 101.44 | 3.86353 | 0 | 0 | 7.933124 | 0 | 0.8550522 | 0 | 3.624282 | 2.596499 | 33.8892 | 0 | 0 | 0 | 2.596499 | 0 | 0 | 3.86353 | 0 | 3.624282 | 0.8550522 | 33.8892 | 0 | 0 | 7.933124
2.5 | 389038 | SCIGLASS | 2007 | 101.44 | 0.9949913 | 0 | 0 | 5.924829 | 0 | 0.4980887 | 0 | 3.377035 | 9.42158 | 33.82843 | 0 | 0 | 0 | 9.42158 | 0 | 0 | 0.9949913 | 0 | 3.377035 | 0.4980887 | 33.82843 | 0 | 0 | 5.924829
2.36 | 407016 | SCIGLASS | 2002 | 101.44 | 10.39448 | 2.484344 | 0 | 2.222704 | 0 | 0 | 0 | 3.256426 | 0 | 30.51898 | 0 | 0 | 0 | 0 | 0 | 0 | 10.39448 | 0 | 3.256426 | 0 | 30.51898 | 2.484344 | 0 | 2.222704
2.41 | 407402 | SCIGLASS | 2007 | 101.44 | 11.5112 | 3.630247 | 0 | 3.137515 | 0 | 0 | 0 | 3.334822 | 0 | 27.14876 | 0 | 0 | 0 | 0 | 0 | 0 | 11.5112 | 0 | 3.334822 | 0 | 27.14876 | 3.630247 | 0 | 3.137515
2.44 | 67223 | SCIGLASS | 2006 | 101.44 | 18.80428 | 3.881787 | 0 | 0 | 0 | 0 | 0 | 1.507605 | 16.02411 | 13.70059 | 0 | 0 | 0 | 16.02411 | 0 | 0 | 18.80428 | 0 | 1.507605 | 0 | 13.70059 | 3.881787 | 0 | 0
2.39 | 471649 | SCIGLASS | 2012 | 101.43 | 12.04575 | 0 | 0 | 0 | 0 | 5.811034 | 3.716074 | 0 | 1.379854 | 28.8923 | 0 | 0 | 3.716074 | 1.379854 | 0 | 0 | 12.04575 | 0 | 0 | 5.811034 | 28.8923 | 0 | 0 | 0
2.57 | 192166 | SCIGLASS | 1999 | 101.43 | 5.292507 | 0 | 0 | 9.791333 | 0 | 4.15904 | 0 | 7.248563 | 0 | 28.37344 | 0 | 0 | 0 | 0 | 0 | 0 | 5.292507 | 0 | 7.248563 | 4.15904 | 28.37344 | 0 | 0 | 9.791333
2.63 | 442862 | SCIGLASS | 2006 | 101.42 | 7.573578 | 1.248383 | 7.881753 | 7.297045 | 0 | 0 | 0 | 2.490563 | 0 | 28.02286 | 0 | 0 | 0 | 0 | 0 | 0 | 7.573578 | 7.881753 | 2.490563 | 0 | 28.02286 | 1.248383 | 0 | 7.297045
2.5 | 190435 | SCIGLASS | 1998 | 101.42 | 8.256311 | 2.481238 | 0 | 4.288175 | 0 | 0 | 0 | 3.033301 | 0 | 28.27995 | 5.327215 | 0 | 0 | 0 | 5.327215 | 0 | 8.256311 | 0 | 3.033301 | 0 | 28.27995 | 2.481238 | 0 | 4.288175
2.56 | 432284 | SCIGLASS | 2009 | 101.42 | 0.8997262 | 0 | 0.08956537 | 2.287027 | 0 | 6.201204 | 0 | 9.618518 | 2.22557 | 30.52365 | 1.437502 | 2.221039 | 0 | 2.22557 | 1.437502 | 2.221039 | 0.8997262 | 0.08956537 | 9.618518 | 6.201204 | 30.52365 | 0 | 0 | 2.287027
2.59 | 446484 | SCIGLASS | 2006 | 101.42 | 1.058501 | 0 | 0 | 5.360219 | 0 | 3.768871 | 0 | 6.862617 | 3.709284 | 30.85086 | 0.4227948 | 3.331559 | 0 | 3.709284 | 0.4227948 | 3.331559 | 1.058501 | 0 | 6.862617 | 3.768871 | 30.85086 | 0 | 0 | 5.360219
2.48 | 458723 | SCIGLASS | 2011 | 101.42 | 2.873831 | 0 | 0.03582615 | 0.1929679 | 0 | 4.723541 | 0 | 7.712906 | 6.535758 | 30.82749 | 0.04227948 | 1.769428 | 0 | 6.535758 | 0.04227948 | 1.769428 | 2.873831 | 0.03582615 | 7.712906 | 4.723541 | 30.82749 | 0 | 0 | 0.1929679
2.55 | 474111 | SCIGLASS | 2011 | 101.42 | 8.150461 | 0 | 0 | 0 | 0 | 3.320591 | 0 | 4.824335 | 9.028396 | 26.30269 | 0 | 4.131133 | 0 | 9.028396 | 0 | 4.131133 | 8.150461 | 0 | 4.824335 | 3.320591 | 26.30269 | 0 | 0 | 0
2.5 | 166850 | SCIGLASS | 1999 | 101.42 | 3.54598 | 0 | 0 | 7.933124 | 0 | 0.8467507 | 0 | 3.618251 | 4.525326 | 32.95433 | 0 | 0 | 0 | 4.525326 | 0 | 0 | 3.54598 | 0 | 3.618251 | 0.8467507 | 32.95433 | 0 | 0 | 7.933124
2.46 | 67227 | SCIGLASS | 2006 | 101.42 | 18.83074 | 3.881787 | 0 | 1.393657 | 0 | 0 | 0 | 1.507605 | 16.04636 | 12.74234 | 0 | 0 | 0 | 16.04636 | 0 | 0 | 18.83074 | 0 | 1.507605 | 0 | 12.74234 | 3.881787 | 0 | 1.393657
2.54 | 474112 | SCIGLASS | 2011 | 101.41 | 5.821758 | 0 | 2.113743 | 0 | 0 | 2.905517 | 0 | 4.824335 | 8.501678 | 28.79413 | 1.344488 | 1.406658 | 0 | 8.501678 | 1.344488 | 1.406658 | 5.821758 | 2.113743 | 4.824335 | 2.905517 | 28.79413 | 0 | 0 | 0
2.73 | 191541 | SCIGLASS | 1999 | 101.41 | 4.022305 | 0 | 2.418265 | 0.3573479 | 0 | 6.317425 | 0 | 6.33194 | 2.448127 | 25.56882 | 9.132368 | 2.739282 | 0 | 2.448127 | 9.132368 | 2.739282 | 4.022305 | 2.418265 | 6.33194 | 6.317425 | 25.56882 | 0 | 0 | 0.3573479
2.51 | 461117 | SCIGLASS | 2002 | 101.41 | 1.058501 | 0 | 0 | 6.503732 | 0 | 0.4150739 | 0 | 3.202152 | 10.01507 | 33.18805 | 0 | 0 | 0 | 10.01507 | 0 | 0 | 1.058501 | 0 | 3.202152 | 0.4150739 | 33.18805 | 0 | 0 | 6.503732
2.51 | 461674 | SCIGLASS | 2001 | 101.41 | 1.058501 | 0 | 0 | 6.503732 | 0 | 0.4150739 | 0 | 3.202152 | 10.01507 | 33.18805 | 0 | 0 | 0 | 10.01507 | 0 | 0 | 1.058501 | 0 | 3.202152 | 0.4150739 | 33.18805 | 0 | 0 | 6.503732
2.51 | 407175 | SCIGLASS | 2006 | 101.41 | 1.058501 | 0 | 0 | 6.503732 | 0 | 0.4150739 | 0 | 3.202152 | 10.08925 | 33.1413 | 0 | 0 | 0 | 10.08925 | 0 | 0 | 1.058501 | 0 | 3.202152 | 0.4150739 | 33.1413 | 0 | 0 | 6.503732
2.51 | 446485 | SCIGLASS | 2006 | 101.41 | 1.058501 | 0 | 0 | 6.503732 | 0 | 0.4150739 | 0 | 3.202152 | 10.08925 | 33.1413 | 0 | 0 | 0 | 10.08925 | 0 | 0 | 1.058501 | 0 | 3.202152 | 0.4150739 | 33.1413 | 0 | 0 | 6.503732
2.5 | 360026 | SCIGLASS | 1996 | 101.4 | 8.235141 | 2.484344 | 0 | 4.281028 | 0 | 0 | 0 | 3.015209 | 0 | 28.29398 | 5.344127 | 0 | 0 | 0 | 5.344127 | 0 | 8.235141 | 0 | 3.015209 | 0 | 28.29398 | 2.484344 | 0 | 4.281028
2.65 | 428546 | SCIGLASS | 2009 | 101.4 | 1.217277 | 3.301072 | 10.74784 | 5.253015 | 0 | 0 | 0 | 3.147879 | 0 | 28.72402 | 2.071695 | 0 | 0 | 0 | 2.071695 | 0 | 1.217277 | 10.74784 | 3.147879 | 0 | 28.72402 | 3.301072 | 0 | 5.253015
2.39 | 166728 | SCIGLASS | 1996 | 101.4 | 0.5292507 | 0 | 0 | 0 | 0 | 2.100274 | 0 | 5.348981 | 7.789496 | 36.69382 | 0 | 0 | 0 | 7.789496 | 0 | 0 | 0.5292507 | 0 | 5.348981 | 2.100274 | 36.69382 | 0 | 0 | 0
2.47 | 166855 | SCIGLASS | 1999 | 101.4 | 3.54598 | 0 | 0 | 6.575202 | 0 | 0.9048611 | 0 | 3.624282 | 4.525326 | 33.79571 | 0 | 0 | 0 | 4.525326 | 0 | 0 | 3.54598 | 0 | 3.624282 | 0.9048611 | 33.79571 | 0 | 0 | 6.575202
2.47 | 462950 | SCIGLASS | 2008 | 101.4 | 3.54598 | 0 | 0 | 6.575202 | 0 | 0.9048611 | 0 | 3.624282 | 4.525326 | 33.79571 | 0 | 0 | 0 | 4.525326 | 0 | 0 | 3.54598 | 0 | 3.624282 | 0.9048611 | 33.79571 | 0 | 0 | 6.575202
2.44 | 195082 | SCIGLASS | 1999 | 101.4 | 0.5239582 | 0 | 0 | 0.7075489 | 0 | 4.175643 | 0 | 8.249613 | 2.366523 | 36.23574 | 0 | 0 | 0 | 2.366523 | 0 | 0 | 0.5239582 | 0 | 8.249613 | 4.175643 | 36.23574 | 0 | 0 | 0.7075489
2.51 | 461685 | SCIGLASS | 2001 | 101.4 | 1.058501 | 0 | 0 | 6.525173 | 0 | 0.4150739 | 0 | 3.220244 | 10.05216 | 33.13195 | 0 | 0 | 0 | 10.05216 | 0 | 0 | 1.058501 | 0 | 3.220244 | 0.4150739 | 33.13195 | 0 | 0 | 6.525173
2.35 | 427458 | SCIGLASS | 2009 | 101.39 | 1.587752 | 0 | 0 | 0 | 0 | 5.122012 | 0 | 9.057689 | 0 | 36.08616 | 0 | 0 | 0 | 0 | 0 | 0 | 1.587752 | 0 | 9.057689 | 5.122012 | 36.08616 | 0 | 0 | 0
2.56 | 442216 | SCIGLASS | 2010 | 101.39 | 0 | 5.068061 | 0 | 8.176121 | 0.1888463 | 0 | 4.203808 | 0 | 7.255359 | 25.48935 | 0 | 0 | 4.203808 | 7.255359 | 0 | 0 | 0 | 0 | 0 | 0 | 25.48935 | 5.068061 | 0.1888463 | 8.176121
2.34 | 166746 | SCIGLASS | 1996 | 101.38 | 1.799452 | 0 | 0 | 0.3573479 | 0 | 0 | 0 | 2.520715 | 7.492753 | 38.89078 | 0 | 0 | 0 | 7.492753 | 0 | 0 | 1.799452 | 0 | 2.520715 | 0 | 38.89078 | 0 | 0 | 0.3573479
2.51 | 6038 | SCIGLASS | 1961 | 101.37 | 0.5292507 | 0 | 1.791307 | 3.930827 | 0 | 0.5312946 | 0 | 3.153909 | 12.24064 | 32.95433 | 0 | 0 | 0 | 12.24064 | 0 | 0 | 0.5292507 | 1.791307 | 3.153909 | 0.5312946 | 32.95433 | 0 | 0 | 3.930827
2.48 | 366122 | SCIGLASS | 2001 | 101.37 | 9.817601 | 2.403602 | 4.935052 | 2.580052 | 0 | 0 | 0 | 2.520715 | 0 | 28.83153 | 0.08455897 | 0 | 0 | 0 | 0.08455897 | 0 | 9.817601 | 4.935052 | 2.520715 | 0 | 28.83153 | 2.403602 | 0 | 2.580052
2.39 | 407386 | SCIGLASS | 2007 | 101.36 | 10.00284 | 4.164381 | 1.074784 | 1.78674 | 0 | 0 | 0 | 3.346882 | 0 | 27.85926 | 0.1691179 | 0 | 0 | 0 | 0.1691179 | 0 | 10.00284 | 1.074784 | 3.346882 | 0 | 27.85926 | 4.164381 | 0 | 1.78674
2.97 | 66730 | SCIGLASS | 1983 | 101.36 | 0 | 5.589773 | 7.281665 | 0 | 0 | 0 | 0 | 0 | 12.19612 | 16.01907 | 0 | 18.15329 | 0 | 12.19612 | 0 | 18.15329 | 0 | 7.281665 | 0 | 0 | 16.01907 | 5.589773 | 0 | 0
2.59 | 462153 | SCIGLASS | 2010 | 101.35 | 3.387204 | 0 | 0 | 2.501436 | 0.05595446 | 6.217807 | 0 | 8.183278 | 2.670684 | 27.95742 | 3.382359 | 2.147004 | 0 | 2.670684 | 3.382359 | 2.147004 | 3.387204 | 0 | 8.183278 | 6.217807 | 27.95742 | 0 | 0.05595446 | 2.501436
2.64 | 193608 | SCIGLASS | 2001 | 101.35 | 8.944337 | 0.9161017 | 7.702622 | 3.573479 | 0 | 0 | 0 | 2.050342 | 3.338355 | 27.11136 | 0.4227948 | 1.11052 | 0 | 3.338355 | 0.4227948 | 1.11052 | 8.944337 | 7.702622 | 2.050342 | 0 | 27.11136 | 0.9161017 | 0 | 3.573479
2.39 | 195091 | SCIGLASS | 1999 | 101.35 | 6.192233 | 0 | 0 | 0 | 0 | 0.2158384 | 0 | 2.526745 | 8.160424 | 34.68384 | 0 | 0 | 0 | 8.160424 | 0 | 0 | 6.192233 | 0 | 2.526745 | 0.2158384 | 34.68384 | 0 | 0 | 0
2.51 | 192170 | SCIGLASS | 1999 | 101.35 | 0 | 0 | 0 | 4.645523 | 0 | 4.150739 | 0 | 8.370221 | 2.373942 | 34.01541 | 0 | 0 | 0 | 2.373942 | 0 | 0 | 0 | 0 | 8.370221 | 4.150739 | 34.01541 | 0 | 0 | 4.645523
2.71 | 194387 | SCIGLASS | 2000 | 101.34 | 7.40951 | 0 | 7.16523 | 2.858783 | 0 | 3.054944 | 0.1068371 | 3.636343 | 4.006026 | 25.00789 | 2.959564 | 2.221039 | 0.1068371 | 4.006026 | 2.959564 | 2.221039 | 7.40951 | 7.16523 | 3.636343 | 3.054944 | 25.00789 | 0 | 0 | 2.858783
2.36 | 184457 | SCIGLASS | 1995 | 101.34 | 6.287498 | 0 | 0 | 0 | 0 | 2.183289 | 0 | 4.540905 | 3.301262 | 34.98768 | 0 | 0 | 0 | 3.301262 | 0 | 0 | 6.287498 | 0 | 4.540905 | 2.183289 | 34.98768 | 0 | 0 | 0
2.5 | 6004 | SCIGLASS | 1957 | 101.34 | 0 | 0 | 1.791307 | 3.930827 | 0 | 0.5229931 | 0 | 3.141848 | 11.94389 | 33.60874 | 0 | 0 | 0 | 11.94389 | 0 | 0 | 0 | 1.791307 | 3.141848 | 0.5229931 | 33.60874 | 0 | 0 | 3.930827
2.47 | 461683 | SCIGLASS | 2001 | 101.34 | 8.520936 | 1.55582 | 0 | 6.289324 | 0 | 0 | 0 | 3.033301 | 3.635098 | 28.74739 | 0 | 0 | 0 | 3.635098 | 0 | 0 | 8.520936 | 0 | 3.033301 | 0 | 28.74739 | 1.55582 | 0 | 6.289324
2.52 | 474129 | SCIGLASS | 2011 | 101.34 | 5.154902 | 0 | 0 | 2.551464 | 0 | 2.490443 | 0 | 4.824335 | 10.25246 | 28.63053 | 0 | 1.451079 | 0 | 10.25246 | 0 | 1.451079 | 5.154902 | 0 | 4.824335 | 2.490443 | 28.63053 | 0 | 0 | 2.551464
2.51 | 432271 | SCIGLASS | 2009 | 101.33 | 1.111426 | 0 | 0 | 6.646672 | 0 | 0.4648828 | 0 | 3.117727 | 10.01507 | 33.04781 | 0 | 0 | 0 | 10.01507 | 0 | 0 | 1.111426 | 0 | 3.117727 | 0.4648828 | 33.04781 | 0 | 0 | 6.646672
2.46 | 458725 | SCIGLASS | 2011 | 101.33 | 2.376336 | 0 | 0.04478269 | 0.1929679 | 0 | 4.731842 | 0 | 7.839544 | 6.535758 | 31.58006 | 0.04227948 | 1.036485 | 0 | 6.535758 | 0.04227948 | 1.036485 | 2.376336 | 0.04478269 | 7.839544 | 4.731842 | 31.58006 | 0 | 0 | 0.1929679
2.56 | 472234 | SCIGLASS | 2011 | 101.32 | 6.239866 | 2.546452 | 5.087313 | 2.965988 | 0 | 0 | 0 | 2.412168 | 0 | 28.32202 | 5.843025 | 0 | 0 | 0 | 5.843025 | 0 | 6.239866 | 5.087313 | 2.412168 | 0 | 28.32202 | 2.546452 | 0 | 2.965988
2.65 | 193602 | SCIGLASS | 2001 | 101.32 | 8.097536 | 1.512344 | 6.941316 | 3.966562 | 0 | 0.4233754 | 0 | 2.225225 | 1.186971 | 26.31672 | 2.325372 | 2.221039 | 0 | 1.186971 | 2.325372 | 2.221039 | 8.097536 | 6.941316 | 2.225225 | 0.4233754 | 26.31672 | 1.512344 | 0 | 3.966562
2.39 | 166705 | SCIGLASS | 1996 | 101.32 | 1.799452 | 0 | 0 | 0.6432263 | 0 | 0 | 0 | 2.436289 | 11.35783 | 36.30585 | 0 | 0 | 0 | 11.35783 | 0 | 0 | 1.799452 | 0 | 2.436289 | 0 | 36.30585 | 0 | 0 | 0.6432263
2.52 | 195129 | SCIGLASS | 1999 | 101.32 | 4.181081 | 0.5682936 | 0 | 9.648394 | 0 | 1.660296 | 0 | 4.818305 | 2.299756 | 30.38342 | 0 | 0 | 0 | 2.299756 | 0 | 0 | 4.181081 | 0 | 4.818305 | 1.660296 | 30.38342 | 0.5682936 | 0 | 9.648394
2.41 | 407381 | SCIGLASS | 2007 | 101.32 | 10.5956 | 3.077481 | 0 | 3.716418 | 0 | 0 | 0 | 3.214213 | 0 | 28.44823 | 0 | 0 | 0 | 0 | 0 | 0 | 10.5956 | 0 | 3.214213 | 0 | 28.44823 | 3.077481 | 0 | 3.716418
2.74 | 426591 | SCIGLASS | 2008 | 101.32 | 0 | 5.85684 | 0 | 22.87027 | 0 | 0 | 5.323276 | 0 | 0 | 18.23005 | 0 | 0 | 5.323276 | 0 | 0 | 0 | 0 | 0 | 0 | 0 | 18.23005 | 5.85684 | 0 | 22.87027
2.4 | 198001 | SCIGLASS | 2003 | 101.31 | 8.769684 | 2.173801 | 0 | 3.409099 | 0 | 0 | 0 | 3.015209 | 0 | 30.64986 | 2.029415 | 0 | 0 | 0 | 2.029415 | 0 | 8.769684 | 0 | 3.015209 | 0 | 30.64986 | 2.173801 | 0 | 3.409099
2.4 | 407074 | SCIGLASS | 2002 | 101.31 | 8.769684 | 2.173801 | 0 | 3.409099 | 0 | 0 | 0 | 3.015209 | 0 | 30.64986 | 2.029415 | 0 | 0 | 0 | 2.029415 | 0 | 8.769684 | 0 | 3.015209 | 0 | 30.64986 | 2.173801 | 0 | 3.409099
2.42 | 31304 | SCIGLASS | 1981 | 101.31 | 6.356301 | 0 | 0 | 0 | 0 | 0 | 0 | 2.231255 | 13.53889 | 31.4819 | 0 | 0 | 0 | 13.53889 | 0 | 0 | 6.356301 | 0 | 2.231255 | 0 | 31.4819 | 0 | 0 | 0
2.55 | 121853 | SCIGLASS | 1996 | 101.31 | 11.45828 | 0 | 0.05373922 | 6.775317 | 1.349901 | 1.220317 | 0.5295405 | 2.110647 | 6.023877 | 25.22291 | 0 | 0 | 0.5295405 | 6.023877 | 0 | 0 | 11.45828 | 0.05373922 | 2.110647 | 1.220317 | 25.22291 | 0 | 1.349901 | 6.775317
2.39 | 151927 | SCIGLASS | 1999 | 101.3 | 1.783575 | 0 | 0 | 0.6575202 | 0 | 0 | 0 | 2.412168 | 11.41718 | 36.28248 | 0 | 0 | 0 | 11.41718 | 0 | 0 | 1.783575 | 0 | 2.412168 | 0 | 36.28248 | 0 | 0 | 0.6575202
2.43 | 195127 | SCIGLASS | 1999 | 101.3 | 1.111426 | 2.63651 | 0 | 2.001148 | 0 | 1.62709 | 0 | 7.146046 | 4.599512 | 31.73899 | 0 | 0 | 0 | 4.599512 | 0 | 0 | 1.111426 | 0 | 7.146046 | 1.62709 | 31.73899 | 2.63651 | 0 | 2.001148
2.46 | 190442 | SCIGLASS | 1998 | 101.3 | 8.944337 | 2.183117 | 0 | 2.644375 | 0 | 0 | 0 | 2.574989 | 0 | 29.26157 | 5.75001 | 0 | 0 | 0 | 5.75001 | 0 | 8.944337 | 0 | 2.574989 | 0 | 29.26157 | 2.183117 | 0 | 2.644375
2.46 | 190438 | SCIGLASS | 1998 | 101.3 | 9.632363 | 2.794887 | 1.612177 | 2.072618 | 0 | 0 | 0 | 2.418198 | 0 | 27.906 | 4.811405 | 0 | 0 | 0 | 4.811405 | 0 | 9.632363 | 1.612177 | 2.418198 | 0 | 27.906 | 2.794887 | 0 | 2.072618
2.41 | 407407 | SCIGLASS | 2007 | 101.3 | 9.314812 | 4.155065 | 0.8956537 | 3.359071 | 0 | 0 | 0 | 3.509704 | 0 | 27.34508 | 0.2536769 | 0 | 0 | 0 | 0.2536769 | 0 | 9.314812 | 0.8956537 | 3.509704 | 0 | 27.34508 | 4.155065 | 0 | 3.359071
2.42 | 407408 | SCIGLASS | 2007 | 101.3 | 10.21454 | 3.596087 | 1.880873 | 3.144662 | 0 | 0 | 0 | 2.966966 | 0 | 27.53205 | 0.08455897 | 0 | 0 | 0 | 0.08455897 | 0 | 10.21454 | 1.880873 | 2.966966 | 0 | 27.53205 | 3.596087 | 0 | 3.144662
2.51 | 167115 | SCIGLASS | 1999 | 101.3 | 0.3175504 | 0 | 0 | 6.896815 | 0 | 0.09961773 | 0 | 3.45543 | 10.16344 | 33.42176 | 0 | 0 | 0 | 10.16344 | 0 | 0 | 0.3175504 | 0 | 3.45543 | 0.09961773 | 33.42176 | 0 | 0 | 6.896815
2.64 | 418605 | SCIGLASS | 2008 | 101.3 | 9.71175 | 1.335335 | 0 | 15.88769 | 0 | 0 | 0 | 2.894601 | 0 | 24.12911 | 0 | 0 | 0 | 0 | 0 | 0 | 9.71175 | 0 | 2.894601 | 0 | 24.12911 | 1.335335 | 0 | 15.88769
2.46 | 360034 | SCIGLASS | 1996 | 101.29 | 8.970799 | 2.173801 | 0 | 2.601493 | 0 | 0 | 0 | 2.59308 | 0 | 29.29429 | 5.690818 | 0 | 0 | 0 | 5.690818 | 0 | 8.970799 | 0 | 2.59308 | 0 | 29.29429 | 2.173801 | 0 | 2.601493
2.47 | 6158 | SCIGLASS | 1990 | 101.29 | 0.6880259 | 0.2639615 | 0 | 3.144662 | 0 | 0 | 0 | 2.677506 | 13.20505 | 33.8892 | 0 | 0 | 0 | 13.20505 | 0 | 0 | 0.6880259 | 0 | 2.677506 | 0 | 33.8892 | 0.2639615 | 0 | 3.144662
2.63 | 121847 | SCIGLASS | 1996 | 101.29 | 9.023724 | 0 | 1.674872 | 6.875374 | 1.307936 | 1.129001 | 0.5481209 | 2.02019 | 6.053551 | 26.56446 | 0 | 0 | 0.5481209 | 6.053551 | 0 | 0 | 9.023724 | 1.674872 | 2.02019 | 1.129001 | 26.56446 | 0 | 1.307936 | 6.875374
2.46 | 360029 | SCIGLASS | 1996 | 101.29 | 9.6059 | 2.794887 | 1.63009 | 2.079765 | 0 | 0 | 0 | 2.412168 | 0 | 27.92003 | 4.802949 | 0 | 0 | 0 | 4.802949 | 0 | 9.6059 | 1.63009 | 2.412168 | 0 | 27.92003 | 2.794887 | 0 | 2.079765
2.45 | 190450 | SCIGLASS | 1998 | 101.29 | 10.47916 | 2.176906 | 0.8060883 | 2.787314 | 0 | 0 | 0 | 2.400107 | 0 | 28.56042 | 3.889712 | 0 | 0 | 0 | 3.889712 | 0 | 10.47916 | 0.8060883 | 2.400107 | 0 | 28.56042 | 2.176906 | 0 | 2.787314
2.72 | 194389 | SCIGLASS | 2000 | 101.29 | 6.880259 | 0.02794887 | 4.478269 | 3.144662 | 0 | 3.320591 | 0 | 4.100685 | 4.080212 | 25.24161 | 2.959564 | 3.701732 | 0 | 4.080212 | 2.959564 | 3.701732 | 6.880259 | 4.478269 | 4.100685 | 3.320591 | 25.24161 | 0.02794887 | 0 | 3.144662
2.53 | 432281 | SCIGLASS | 2009 | 101.29 | 0.6351008 | 0 | 0.08956537 | 1.500861 | 0 | 6.018571 | 0 | 9.310967 | 2.670684 | 31.55201 | 1.352943 | 1.850866 | 0 | 2.670684 | 1.352943 | 1.850866 | 0.6351008 | 0.08956537 | 9.310967 | 6.018571 | 31.55201 | 0 | 0 | 1.500861
2.49 | 23533 | SCIGLASS | 1942 | 101.29 | 0 | 0 | 0 | 3.001723 | 3.497154 | 0 | 0 | 2.659415 | 10.39341 | 34.4361 | 0 | 0 | 0 | 10.39341 | 0 | 0 | 0 | 0 | 2.659415 | 0 | 34.4361 | 0 | 3.497154 | 3.001723
2.47 | 172720 | SCIGLASS | 1998 | 101.28 | 9.896988 | 2.158273 | 0 | 4.502584 | 0 | 0 | 0 | 2.73781 | 0 | 28.78946 | 2.705887 | 0 | 0 | 0 | 2.705887 | 0 | 9.896988 | 0 | 2.73781 | 0 | 28.78946 | 2.158273 | 0 | 4.502584
2.45 | 360044 | SCIGLASS | 1996 | 101.28 | 10.48446 | 2.173801 | 0.8150449 | 2.751579 | 0 | 0 | 0 | 2.412168 | 0 | 28.54639 | 3.923536 | 0 | 0 | 0 | 3.923536 | 0 | 10.48446 | 0.8150449 | 2.412168 | 0 | 28.54639 | 2.173801 | 0 | 2.751579
2.49 | 166614 | SCIGLASS | 1997 | 101.28 | 10.00813 | 3.251385 | 5.911314 | 0.2858783 | 0 | 0 | 0 | 1.778974 | 0 | 26.90101 | 3.720594 | 0 | 0 | 0 | 3.720594 | 0 | 10.00813 | 5.911314 | 1.778974 | 0 | 26.90101 | 3.251385 | 0 | 0.2858783
2.6 | 404890 | SCIGLASS | 2003 | 101.28 | 6.922599 | 5.959319 | 4.514095 | 2.572905 | 0 | 0 | 0 | 2.979027 | 0 | 24.46567 | 2.612872 | 0 | 0 | 0 | 2.612872 | 0 | 6.922599 | 4.514095 | 2.979027 | 0 | 24.46567 | 5.959319 | 0 | 2.572905
2.4 | 380708 | SCIGLASS | 2004 | 101.28 | 1.804745 | 0 | 0 | 0.6646672 | 0 | 0 | 0 | 2.412168 | 10.00023 | 37.14256 | 0 | 0 | 0 | 10.00023 | 0 | 0 | 1.804745 | 0 | 2.412168 | 0 | 37.14256 | 0 | 0 | 0.6646672
2.53 | 195135 | SCIGLASS | 1999 | 101.28 | 2.699179 | 0.9347343 | 0 | 10.01289 | 0 | 1.635391 | 0 | 5.385164 | 2.299756 | 30.45821 | 0 | 0 | 0 | 2.299756 | 0 | 0 | 2.699179 | 0 | 5.385164 | 1.635391 | 30.45821 | 0.9347343 | 0 | 10.01289
2.58 | 195132 | SCIGLASS | 1999 | 101.28 | 0 | 0.7018271 | 0 | 10.72044 | 0 | 3.694158 | 0 | 8.726016 | 0 | 30.43017 | 0 | 0 | 0 | 0 | 0 | 0 | 0 | 0 | 8.726016 | 3.694158 | 30.43017 | 0.7018271 | 0 | 10.72044
2.67 | 418608 | SCIGLASS | 2008 | 101.28 | 7.891128 | 1.428498 | 0 | 17.32423 | 0 | 0 | 0 | 3.135818 | 0 | 24.46099 | 0 | 0 | 0 | 0 | 0 | 0 | 7.891128 | 0 | 3.135818 | 0 | 24.46099 | 1.428498 | 0 | 17.32423
3.35 | 369473 | SCIGLASS | 1973 | 101.28 | 3.175504 | 3.034005 | 35.82615 | 3.573479 | 0 | 3.743966 | 0 | 0 | 0.7418567 | 16.3603 | 0 | 0 | 0 | 0.7418567 | 0 | 0 | 3.175504 | 35.82615 | 0 | 3.743966 | 16.3603 | 3.034005 | 0 | 3.573479
2.34 | 68752 | SCIGLASS | 1986 | 101.28 | 18.37558 | 7.763574 | 0 | 0 | 0 | 0 | 0 | 0 | 15.65318 | 9.563766 | 0 | 0 | 0 | 15.65318 | 0 | 0 | 18.37558 | 0 | 0 | 0 | 9.563766 | 7.763574 | 0 | 0
2.34 | 68759 | SCIGLASS | 1986 | 101.28 | 18.37558 | 7.763574 | 0 | 0 | 0 | 0 | 0 | 0 | 15.65318 | 9.563766 | 0 | 0 | 0 | 15.65318 | 0 | 0 | 18.37558 | 0 | 0 | 0 | 9.563766 | 7.763574 | 0 | 0
2.72 | 442864 | SCIGLASS | 2006 | 101.28 | 6.192233 | 4.496662 | 21.49569 | 0 | 0 | 0 | 0 | 0 | 0 | 23.74581 | 0.2536769 | 0 | 0 | 0 | 0.2536769 | 0 | 6.192233 | 21.49569 | 0 | 0 | 23.74581 | 4.496662 | 0 | 0
2.54 | 376510 | SCIGLASS | 1986 | 101.27 | 0 | 0 | 0 | 4.038032 | 0 | 0 | 0 | 2.412168 | 17.00336 | 32.11294 | 0 | 0 | 0 | 17.00336 | 0 | 0 | 0 | 0 | 2.412168 | 0 | 32.11294 | 0 | 0 | 4.038032
2.7 | 51803 | SCIGLASS | 1955 | 101.27 | 0 | 0 | 18.88038 | 0 | 0 | 0 | 0 | 1.887521 | 8.427492 | 30.71063 | 0 | 0 | 0 | 8.427492 | 0 | 0 | 0 | 18.88038 | 1.887521 | 0 | 30.71063 | 0 | 0 | 0
2.6 | 166609 | SCIGLASS | 1997 | 101.26 | 9.685288 | 3.412867 | 8.50871 | 1.143513 | 0 | 0 | 0 | 1.187993 | 0 | 24.49371 | 5.496333 | 0 | 0 | 0 | 5.496333 | 0 | 9.685288 | 8.50871 | 1.187993 | 0 | 24.49371 | 3.412867 | 0 | 1.143513
2.46 | 458726 | SCIGLASS | 2011 | 101.26 | 2.550988 | 0 | 0.04478269 | 0.521728 | 0 | 4.648828 | 0 | 7.538024 | 6.520921 | 31.46788 | 0.04227948 | 1.036485 | 0 | 6.520921 | 0.04227948 | 1.036485 | 2.550988 | 0.04478269 | 7.538024 | 4.648828 | 31.46788 | 0 | 0 | 0.521728
2.6 | 462160 | SCIGLASS | 2010 | 101.25 | 3.387204 | 0 | 0 | 2.572905 | 0.05595446 | 6.259314 | 0 | 7.851605 | 2.596499 | 27.77045 | 3.382359 | 2.739282 | 0 | 2.596499 | 3.382359 | 2.739282 | 3.387204 | 0 | 7.851605 | 6.259314 | 27.77045 | 0 | 0.05595446 | 2.572905
2.52 | 195183 | SCIGLASS | 1999 | 101.25 | 6.351008 | 0.2825941 | 0 | 4.288175 | 0 | 1.112398 | 0 | 3.31673 | 6.305782 | 29.91598 | 1.691179 | 0.7403464 | 0 | 6.305782 | 1.691179 | 0.7403464 | 6.351008 | 0 | 3.31673 | 1.112398 | 29.91598 | 0.2825941 | 0 | 4.288175
2.59 | 429022 | SCIGLASS | 2007 | 101.25 | 9.314812 | 1.223539 | 9.332712 | 3.330483 | 0 | 0 | 0 | 1.839278 | 0 | 28.13972 | 1.166914 | 0 | 0 | 0 | 1.166914 | 0 | 9.314812 | 9.332712 | 1.839278 | 0 | 28.13972 | 1.223539 | 0 | 3.330483
2.71 | 426594 | SCIGLASS | 2008 | 101.25 | 0 | 6.133223 | 0 | 20.72618 | 0 | 0 | 5.341856 | 0 | 0 | 19.16493 | 0 | 0 | 5.341856 | 0 | 0 | 0 | 0 | 0 | 0 | 0 | 19.16493 | 6.133223 | 0 | 20.72618
2.48 | 23522 | SCIGLASS | 1942 | 101.24 | 0 | 0 | 0 | 2.9374 | 2.035344 | 0 | 0 | 2.635293 | 11.84003 | 34.53894 | 0 | 0 | 0 | 11.84003 | 0 | 0 | 0 | 0 | 2.635293 | 0 | 34.53894 | 0 | 2.035344 | 2.9374
2.62 | 418602 | SCIGLASS | 2008 | 101.24 | 7.785278 | 1.428498 | 0 | 15.10152 | 0 | 0 | 0 | 3.075514 | 0 | 26.03626 | 0 | 0 | 0 | 0 | 0 | 0 | 7.785278 | 0 | 3.075514 | 0 | 26.03626 | 1.428498 | 0 | 15.10152
2.75 | 447530 | SCIGLASS | 2001 | 101.24 | 8.012856 | 1.863258 | 16.68603 | 1.079191 | 0 | 0 | 0 | 1.206084 | 0 | 25.78851 | 2.359195 | 0 | 0 | 0 | 2.359195 | 0 | 8.012856 | 16.68603 | 1.206084 | 0 | 25.78851 | 1.863258 | 0 | 1.079191
2.47 | 166615 | SCIGLASS | 1997 | 101.23 | 9.314812 | 3.260701 | 5.911314 | 0.2858783 | 0 | 0 | 0 | 1.766913 | 0 | 27.43857 | 3.805153 | 0 | 0 | 0 | 3.805153 | 0 | 9.314812 | 5.911314 | 1.766913 | 0 | 27.43857 | 3.260701 | 0 | 0.2858783
3.09 | 447531 | SCIGLASS | 2001 | 101.23 | 4.578019 | 2.484344 | 33.31832 | 0 | 0 | 0 | 0 | 0 | 0 | 22.14718 | 0 | 0 | 0 | 0 | 0 | 0 | 4.578019 | 33.31832 | 0 | 0 | 22.14718 | 2.484344 | 0 | 0
2.6 | 193601 | SCIGLASS | 2001 | 101.23 | 7.806448 | 1.493712 | 6.448707 | 3.50201 | 0 | 0 | 0 | 1.941795 | 1.520806 | 27.83589 | 1.818018 | 1.924901 | 0 | 1.520806 | 1.818018 | 1.924901 | 7.806448 | 6.448707 | 1.941795 | 0 | 27.83589 | 1.493712 | 0 | 3.50201
2.49 | 166616 | SCIGLASS | 1997 | 101.22 | 9.314812 | 3.257596 | 5.911314 | 0.857635 | 0 | 0 | 0 | 1.766913 | 0 | 27.06462 | 3.805153 | 0 | 0 | 0 | 3.805153 | 0 | 9.314812 | 5.911314 | 1.766913 | 0 | 27.06462 | 3.257596 | 0 | 0.857635
2.6 | 462161 | SCIGLASS | 2010 | 101.22 | 2.963804 | 0 | 0 | 2.572905 | 0.05595446 | 6.23441 | 0 | 7.911909 | 2.596499 | 28.09765 | 3.382359 | 2.739282 | 0 | 2.596499 | 3.382359 | 2.739282 | 2.963804 | 0 | 7.911909 | 6.23441 | 28.09765 | 0 | 0.05595446 | 2.572905
2.71 | 472457 | SCIGLASS | 2012 | 101.22 | 3.424252 | 0 | 0 | 11.44228 | 0 | 0 | 0.4645092 | 1.206084 | 5.830994 | 28.07428 | 0 | 5.789509 | 0.4645092 | 5.830994 | 0 | 5.789509 | 3.424252 | 0 | 1.206084 | 0 | 28.07428 | 0 | 0 | 11.44228
2.5 | 195177 | SCIGLASS | 1999 | 101.22 | 6.880259 | 1.124165 | 0 | 5.002871 | 0 | 1.112398 | 0 | 3.775042 | 4.45114 | 29.44855 | 0 | 0.7403464 | 0 | 4.45114 | 0 | 0.7403464 | 6.880259 | 0 | 3.775042 | 1.112398 | 29.44855 | 1.124165 | 0 | 5.002871
2.52 | 166605 | SCIGLASS | 1997 | 101.21 | 9.886403 | 3.406656 | 6.798012 | 0.9219577 | 0 | 0 | 0 | 1.477453 | 0 | 25.77449 | 4.304051 | 0 | 0 | 0 | 4.304051 | 0 | 9.886403 | 6.798012 | 1.477453 | 0 | 25.77449 | 3.406656 | 0 | 0.9219577
2.54 | 446481 | SCIGLASS | 2006 | 101.21 | 0.7938761 | 0 | 0 | 2.144088 | 0 | 5.404262 | 0 | 8.261674 | 2.967427 | 31.55201 | 1.691179 | 2.221039 | 0 | 2.967427 | 1.691179 | 2.221039 | 0.7938761 | 0 | 8.261674 | 5.404262 | 31.55201 | 0 | 0 | 2.144088
2.4 | 407373 | SCIGLASS | 2007 | 101.21 | 9.103112 | 4.602246 | 2.866092 | 1.572331 | 0 | 0 | 0 | 2.888571 | 0 | 27.34508 | 0.4227948 | 0 | 0 | 0 | 0.4227948 | 0 | 9.103112 | 2.866092 | 2.888571 | 0 | 27.34508 | 4.602246 | 0 | 1.572331
2.52 | 407169 | SCIGLASS | 2006 | 101.21 | 0.4234006 | 0 | 0.5373922 | 0.1429392 | 0 | 8.160353 | 0 | 12.04878 | 3.041613 | 29.8225 | 0 | 1.406658 | 0 | 3.041613 | 0 | 1.406658 | 0.4234006 | 0.5373922 | 12.04878 | 8.160353 | 29.8225 | 0 | 0 | 0.1429392
2.48 | 434791 | SCIGLASS | 2009 | 101.21 | 9.685288 | 0 | 0 | 3.287601 | 0 | 4.499401 | 0 | 5.90378 | 2.522313 | 27.906 | 0 | 0 | 0 | 2.522313 | 0 | 0 | 9.685288 | 0 | 5.90378 | 4.499401 | 27.906 | 0 | 0 | 3.287601
3.03 | 447526 | SCIGLASS | 2001 | 101.21 | 7.488897 | 0.6210859 | 25.98291 | 1.007721 | 0 | 0 | 0 | 1.206084 | 0 | 23.38589 | 2.206989 | 0 | 0 | 0 | 2.206989 | 0 | 7.488897 | 25.98291 | 1.206084 | 0 | 23.38589 | 0.6210859 | 0 | 1.007721
2.39 | 197998 | SCIGLASS | 2003 | 101.21 | 9.52122 | 2.173801 | 0 | 2.765873 | 0 | 0 | 0 | 2.713688 | 0 | 30.60312 | 2.012503 | 0 | 0 | 0 | 2.012503 | 0 | 9.52122 | 0 | 2.713688 | 0 | 30.60312 | 2.173801 | 0 | 2.765873
2.39 | 407071 | SCIGLASS | 2002 | 101.21 | 9.52122 | 2.173801 | 0 | 2.765873 | 0 | 0 | 0 | 2.713688 | 0 | 30.60312 | 2.012503 | 0 | 0 | 0 | 2.012503 | 0 | 9.52122 | 0 | 2.713688 | 0 | 30.60312 | 2.173801 | 0 | 2.765873
2.55 | 432278 | SCIGLASS | 2009 | 101.21 | 0.6880259 | 0 | 0.08060883 | 2.001148 | 0 | 6.666087 | 0 | 9.950191 | 2.151385 | 30.61247 | 1.437502 | 1.776831 | 0 | 2.151385 | 1.437502 | 1.776831 | 0.6880259 | 0.08060883 | 9.950191 | 6.666087 | 30.61247 | 0 | 0 | 2.001148
2.48 | 369274 | SCIGLASS | 2005 | 101.2 | 11.41594 | 2.329072 | 0 | 5.631803 | 0 | 0 | 0 | 2.472472 | 0 | 26.94776 | 2.113974 | 0 | 0 | 0 | 2.113974 | 0 | 11.41594 | 0 | 2.472472 | 0 | 26.94776 | 2.329072 | 0 | 5.631803
2.54 | 172716 | SCIGLASS | 1998 | 101.19 | 9.410077 | 1.872574 | 0 | 1.136366 | 0 | 0 | 0 | 1.851339 | 0 | 27.69098 | 11.39855 | 0 | 0 | 0 | 11.39855 | 0 | 9.410077 | 0 | 1.851339 | 0 | 27.69098 | 1.872574 | 0 | 1.136366
2.86 | 472249 | SCIGLASS | 2011 | 101.19 | 3.916455 | 0 | 0 | 2.572905 | 0 | 0 | 0 | 1.742791 | 3.486727 | 27.43857 | 17.16547 | 2.665247 | 0 | 3.486727 | 17.16547 | 2.665247 | 3.916455 | 0 | 1.742791 | 0 | 27.43857 | 0 | 0 | 2.572905
2.46 | 445070 | SCIGLASS | 2010 | 101.19 | 0 | 0 | 0 | 4.216706 | 0 | 0 | 0 | 2.261407 | 11.61006 | 35.47381 | 0 | 0 | 0 | 11.61006 | 0 | 0 | 0 | 0 | 2.261407 | 0 | 35.47381 | 0 | 0 | 4.216706
2.43 | 195134 | SCIGLASS | 1999 | 101.19 | 1.058501 | 2.406708 | 0 | 1.429392 | 0 | 0 | 0 | 4.486632 | 8.902281 | 32.72061 | 0 | 0 | 0 | 8.902281 | 0 | 0 | 1.058501 | 0 | 4.486632 | 0 | 32.72061 | 2.406708 | 0 | 1.429392
2.48 | 403980 | SCIGLASS | 2001 | 101.19 | 8.489181 | 2.391181 | 3.054179 | 5.660391 | 0 | 0 | 0 | 2.73781 | 0 | 28.78479 | 0 | 0 | 0 | 0 | 0 | 0 | 8.489181 | 3.054179 | 2.73781 | 0 | 28.78479 | 2.391181 | 0 | 5.660391
2.31 | 470343 | SCIGLASS | 2011 | 101.19 | 9.383615 | 3.447027 | 0 | 0 | 0 | 0.9131626 | 2.136742 | 0 | 4.384373 | 28.39681 | 0 | 0 | 2.136742 | 4.384373 | 0 | 0 | 9.383615 | 0 | 0 | 0.9131626 | 28.39681 | 3.447027 | 0 | 0
2.48 | 403970 | SCIGLASS | 2001 | 101.19 | 11.41065 | 2.282491 | 4.487225 | 2.722991 | 0 | 0 | 0 | 2.038282 | 0 | 28.08363 | 0 | 0 | 0 | 0 | 0 | 0 | 11.41065 | 4.487225 | 2.038282 | 0 | 28.08363 | 2.282491 | 0 | 2.722991
2.66 | 418598 | SCIGLASS | 2008 | 101.19 | 7.57887 | 1.388127 | 0 | 16.63097 | 0 | 0 | 0 | 2.997118 | 0 | 25.3164 | 0 | 0 | 0 | 0 | 0 | 0 | 7.57887 | 0 | 2.997118 | 0 | 25.3164 | 1.388127 | 0 | 16.63097
2.65 | 190181 | SCIGLASS | 1998 | 101.18 | 9.934036 | 0 | 0 | 4.602641 | 0 | 0 | 0 | 1.803095 | 0 | 28.55107 | 10.06252 | 0 | 0 | 0 | 10.06252 | 0 | 9.934036 | 0 | 1.803095 | 0 | 28.55107 | 0 | 0 | 4.602641
2.52 | 166618 | SCIGLASS | 1997 | 101.18 | 9.261887 | 3.217225 | 5.911314 | 2.001148 | 0 | 0 | 0 | 1.760882 | 0 | 26.45695 | 3.720594 | 0 | 0 | 0 | 3.720594 | 0 | 9.261887 | 5.911314 | 1.760882 | 0 | 26.45695 | 3.217225 | 0 | 2.001148
2.51 | 193598 | SCIGLASS | 2001 | 101.18 | 6.403934 | 1.639667 | 5.284357 | 3.001723 | 0 | 0.1079192 | 0 | 2.45438 | 2.522313 | 30.24319 | 1.183826 | 0 | 0 | 2.522313 | 1.183826 | 0 | 6.403934 | 5.284357 | 2.45438 | 0.1079192 | 30.24319 | 1.639667 | 0 | 3.001723
2.57 | 198379 | SCIGLASS | 1984 | 101.18 | 5.398357 | 0 | 0 | 11.89969 | 2.098292 | 1.494266 | 0 | 3.563978 | 1.587573 | 28.73804 | 0 | 0 | 0 | 1.587573 | 0 | 0 | 5.398357 | 0 | 3.563978 | 1.494266 | 28.73804 | 0 | 2.098292 | 11.89969
2.48 | 403971 | SCIGLASS | 2001 | 101.18 | 11.41065 | 2.589928 | 4.487225 | 2.722991 | 0 | 0 | 0 | 2.044312 | 0 | 27.61152 | 0 | 0 | 0 | 0 | 0 | 0 | 11.41065 | 4.487225 | 2.044312 | 0 | 27.61152 | 2.589928 | 0 | 2.722991
2.55 | 166646 | SCIGLASS | 1997 | 101.18 | 9.05548 | 4.338285 | 7.702622 | 1.143513 | 0 | 0 | 0 | 1.175932 | 0 | 24.37685 | 4.90442 | 0 | 0 | 0 | 4.90442 | 0 | 9.05548 | 7.702622 | 1.175932 | 0 | 24.37685 | 4.338285 | 0 | 1.143513
2.48 | 442869 | SCIGLASS | 2006 | 101.18 | 8.573861 | 2.270069 | 3.134788 | 5.860506 | 0 | 0 | 0 | 2.635293 | 0 | 28.79413 | 0 | 0 | 0 | 0 | 0 | 0 | 8.573861 | 3.134788 | 2.635293 | 0 | 28.79413 | 2.270069 | 0 | 5.860506
2.51 | 166617 | SCIGLASS | 1997 | 101.17 | 9.214255 | 3.223436 | 5.911314 | 1.429392 | 0 | 0 | 0 | 1.766913 | 0 | 26.85427 | 3.720594 | 0 | 0 | 0 | 3.720594 | 0 | 9.214255 | 5.911314 | 1.766913 | 0 | 26.85427 | 3.223436 | 0 | 1.429392
2.54 | 166619 | SCIGLASS | 1997 | 101.17 | 9.320105 | 3.25449 | 5.911314 | 2.572905 | 0 | 0 | 0 | 1.766913 | 0 | 25.9194 | 3.805153 | 0 | 0 | 0 | 3.805153 | 0 | 9.320105 | 5.911314 | 1.766913 | 0 | 25.9194 | 3.25449 | 0 | 2.572905
2.42 | 363443 | SCIGLASS | 2004 | 101.17 | 8.409794 | 2.080638 | 0 | 3.709272 | 0 | 0 | 0 | 2.713688 | 0 | 30.56105 | 2.96802 | 0 | 0 | 0 | 2.96802 | 0 | 8.409794 | 0 | 2.713688 | 0 | 30.56105 | 2.080638 | 0 | 3.709272
2.56 | 474130 | SCIGLASS | 2011 | 101.17 | 4.964372 | 0.9316288 | 2.104786 | 1.229277 | 0 | 1.660296 | 0 | 3.618251 | 9.169349 | 27.5788 | 1.336032 | 2.798509 | 0 | 9.169349 | 1.336032 | 2.798509 | 4.964372 | 2.104786 | 3.618251 | 1.660296 | 27.5788 | 0.9316288 | 0 | 1.229277
3.05 | 66734 | SCIGLASS | 1983 | 101.17 | 0 | 4.658144 | 14.51855 | 0 | 0 | 0 | 0 | 0 | 11.54329 | 17.81871 | 0 | 12.05284 | 0 | 11.54329 | 0 | 12.05284 | 0 | 14.51855 | 0 | 0 | 17.81871 | 4.658144 | 0 | 0
2.53 | 166611 | SCIGLASS | 1997 | 101.17 | 11.28362 | 3.428394 | 6.717403 | 1.143513 | 0 | 0 | 0 | 1.181962 | 0 | 24.61057 | 4.312507 | 0 | 0 | 0 | 4.312507 | 0 | 11.28362 | 6.717403 | 1.181962 | 0 | 24.61057 | 3.428394 | 0 | 1.143513
2.53 | 166622 | SCIGLASS | 1997 | 101.17 | 9.320105 | 3.099219 | 5.911314 | 1.71527 | 0 | 0 | 0 | 1.766913 | 0 | 26.71404 | 3.805153 | 0 | 0 | 0 | 3.805153 | 0 | 9.320105 | 5.911314 | 1.766913 | 0 | 26.71404 | 3.099219 | 0 | 1.71527
2.39 | 197991 | SCIGLASS | 2003 | 101.17 | 9.510635 | 2.484344 | 0 | 2.758726 | 0 | 0 | 0 | 2.713688 | 0 | 30.13101 | 2.012503 | 0 | 0 | 0 | 2.012503 | 0 | 9.510635 | 0 | 2.713688 | 0 | 30.13101 | 2.484344 | 0 | 2.758726
2.39 | 407064 | SCIGLASS | 2002 | 101.17 | 9.510635 | 2.484344 | 0 | 2.758726 | 0 | 0 | 0 | 2.713688 | 0 | 30.13101 | 2.012503 | 0 | 0 | 0 | 2.012503 | 0 | 9.510635 | 0 | 2.713688 | 0 | 30.13101 | 2.484344 | 0 | 2.758726
2.46 | 369267 | SCIGLASS | 2005 | 101.16 | 11.37889 | 2.732778 | 0 | 5.131516 | 0 | 0 | 0 | 2.472472 | 0 | 26.6112 | 2.240813 | 0 | 0 | 0 | 2.240813 | 0 | 11.37889 | 0 | 2.472472 | 0 | 26.6112 | 2.732778 | 0 | 5.131516
2.85 | 472257 | SCIGLASS | 2011 | 101.16 | 2.381628 | 0 | 0 | 2.572905 | 0 | 0 | 0 | 1.7247 | 3.560912 | 28.60716 | 17.41915 | 2.665247 | 0 | 3.560912 | 17.41915 | 2.665247 | 2.381628 | 0 | 1.7247 | 0 | 28.60716 | 0 | 0 | 2.572905
2.59 | 462155 | SCIGLASS | 2010 | 101.16 | 2.805029 | 0 | 0 | 2.215557 | 0.05595446 | 6.508359 | 0 | 8.098852 | 2.522313 | 28.23788 | 3.382359 | 2.665247 | 0 | 2.522313 | 3.382359 | 2.665247 | 2.805029 | 0 | 8.098852 | 6.508359 | 28.23788 | 0 | 0.05595446 | 2.215557
2.38 | 407382 | SCIGLASS | 2007 | 101.16 | 8.626786 | 3.428394 | 0 | 3.144662 | 0 | 0 | 0 | 3.4494 | 0 | 29.77575 | 0 | 0 | 0 | 0 | 0 | 0 | 8.626786 | 0 | 3.4494 | 0 | 29.77575 | 3.428394 | 0 | 3.144662
2.61 | 67229 | SCIGLASS | 2006 | 101.16 | 17.54466 | 3.881787 | 8.929667 | 0 | 0 | 0 | 0 | 0 | 14.94841 | 11.86823 | 0 | 0 | 0 | 14.94841 | 0 | 0 | 17.54466 | 8.929667 | 0 | 0 | 11.86823 | 3.881787 | 0 | 0
2.43 | 458721 | SCIGLASS | 2011 | 101.15 | 1.77299 | 0 | 0.04478269 | 0.1929679 | 0 | 4.233754 | 0 | 7.115894 | 6.498665 | 33.07586 | 0.04227948 | 0.7477498 | 0 | 6.498665 | 0.04227948 | 0.7477498 | 1.77299 | 0.04478269 | 7.115894 | 4.233754 | 33.07586 | 0 | 0 | 0.1929679
2.66 | 472443 | SCIGLASS | 2012 | 101.15 | 5.054344 | 0 | 0 | 9.069491 | 0 | 0 | 0.6967638 | 0.6030419 | 5.741971 | 28.50432 | 0 | 5.693264 | 0.6967638 | 5.741971 | 0 | 5.693264 | 5.054344 | 0 | 0.6030419 | 0 | 28.50432 | 0 | 0 | 9.069491
2.53 | 166602 | SCIGLASS | 1997 | 101.15 | 9.208962 | 3.419078 | 6.806968 | 1.429392 | 0 | 0 | 0 | 1.471422 | 0 | 25.94277 | 4.397066 | 0 | 0 | 0 | 4.397066 | 0 | 9.208962 | 6.806968 | 1.471422 | 0 | 25.94277 | 3.419078 | 0 | 1.429392
2.45 | 363457 | SCIGLASS | 2004 | 101.15 | 8.351576 | 2.018529 | 0 | 3.437687 | 0 | 0 | 0 | 2.532776 | 0 | 30.35538 | 4.160301 | 0 | 0 | 0 | 4.160301 | 0 | 8.351576 | 0 | 2.532776 | 0 | 30.35538 | 2.018529 | 0 | 3.437687
2.88 | 472445 | SCIGLASS | 2012 | 101.15 | 5.017297 | 0 | 0 | 8.383382 | 0 | 0 | 0.6967638 | 0.6030419 | 5.69746 | 28.29398 | 1.352943 | 5.648843 | 0.6967638 | 5.69746 | 1.352943 | 5.648843 | 5.017297 | 0 | 0.6030419 | 0 | 28.29398 | 0 | 0 | 8.383382
2.65 | 472451 | SCIGLASS | 2012 | 101.14 | 5.049052 | 0 | 0 | 8.747877 | 0 | 0.8301478 | 0.9290184 | 0.9045628 | 4.65886 | 28.46693 | 0 | 5.68586 | 0.9290184 | 4.65886 | 0 | 5.68586 | 5.049052 | 0 | 0.9045628 | 0.8301478 | 28.46693 | 0 | 0 | 8.747877
2.61 | 447091 | SCIGLASS | 2000 | 101.14 | 8.256311 | 2.695513 | 9.583495 | 0 | 0 | 0 | 0 | 1.181962 | 0 | 26.64392 | 6.088246 | 0 | 0 | 0 | 6.088246 | 0 | 8.256311 | 9.583495 | 1.181962 | 0 | 26.64392 | 2.695513 | 0 | 0
2.55 | 166603 | SCIGLASS | 1997 | 101.14 | 9.113697 | 3.394234 | 6.735316 | 1.979708 | 0 | 0 | 0 | 1.459361 | 0 | 25.31173 | 5.183465 | 0 | 0 | 0 | 5.183465 | 0 | 9.113697 | 6.735316 | 1.459361 | 0 | 25.31173 | 3.394234 | 0 | 1.979708
2.59 | 166604 | SCIGLASS | 1997 | 101.14 | 9.208962 | 3.415972 | 6.806968 | 2.572905 | 0 | 0 | 0 | 1.471422 | 0 | 25.19487 | 4.397066 | 0 | 0 | 0 | 4.397066 | 0 | 9.208962 | 6.806968 | 1.471422 | 0 | 25.19487 | 3.415972 | 0 | 2.572905
2.53 | 367102 | SCIGLASS | 2005 | 101.14 | 5.287215 | 0 | 0 | 4.423967 | 0 | 0.1079192 | 0 | 2.074464 | 10.07441 | 30.11698 | 0.32978 | 2.213636 | 0 | 10.07441 | 0.32978 | 2.213636 | 5.287215 | 0 | 2.074464 | 0.1079192 | 30.11698 | 0 | 0 | 4.423967
2.43 | 442871 | SCIGLASS | 2006 | 101.14 | 8.203386 | 2.614772 | 2.866092 | 3.573479 | 0 | 0 | 0 | 2.725749 | 0 | 30.1497 | 0 | 0 | 0 | 0 | 0 | 0 | 8.203386 | 2.866092 | 2.725749 | 0 | 30.1497 | 2.614772 | 0 | 3.573479
2.67 | 418607 | SCIGLASS | 2008 | 101.14 | 7.298367 | 1.335335 | 0 | 16.00919 | 0 | 0 | 0 | 2.894601 | 0 | 26.10637 | 0 | 0 | 0 | 0 | 0 | 0 | 7.298367 | 0 | 2.894601 | 0 | 26.10637 | 1.335335 | 0 | 16.00919
2.7 | 418601 | SCIGLASS | 2008 | 101.14 | 7.398925 | 1.335335 | 0 | 18.10325 | 0 | 0 | 0 | 2.894601 | 0 | 24.64797 | 0 | 0 | 0 | 0 | 0 | 0 | 7.398925 | 0 | 2.894601 | 0 | 24.64797 | 1.335335 | 0 | 18.10325
2.36 | 407035 | SCIGLASS | 2002 | 101.13 | 10.37331 | 2.484344 | 0 | 2.77302 | 0 | 0 | 0 | 2.713688 | 0 | 30.45354 | 0 | 0 | 0 | 0 | 0 | 0 | 10.37331 | 0 | 2.713688 | 0 | 30.45354 | 2.484344 | 0 | 2.77302
2.59 | 462154 | SCIGLASS | 2010 | 101.13 | 3.069654 | 0 | 0 | 2.858783 | 0.05595446 | 6.159697 | 0 | 7.791301 | 2.596499 | 28.23788 | 3.382359 | 2.221039 | 0 | 2.596499 | 3.382359 | 2.221039 | 3.069654 | 0 | 7.791301 | 6.159697 | 28.23788 | 0 | 0.05595446 | 2.858783
2.51 | 400294 | SCIGLASS | 2005 | 101.13 | 4.392781 | 0.5465556 | 0 | 4.574054 | 0 | 0 | 0 | 2.394076 | 11.20204 | 30.66388 | 0 | 0 | 0 | 11.20204 | 0 | 0 | 4.392781 | 0 | 2.394076 | 0 | 30.66388 | 0.5465556 | 0 | 4.574054
2.41 | 407401 | SCIGLASS | 2007 | 101.13 | 9.896988 | 3.030899 | 0 | 4.145236 | 0 | 0 | 0 | 2.997118 | 0 | 28.93437 | 0 | 0 | 0 | 0 | 0 | 0 | 9.896988 | 0 | 2.997118 | 0 | 28.93437 | 3.030899 | 0 | 4.145236
2.69 | 417069 | SCIGLASS | 2008 | 101.13 | 7.589455 | 1.391232 | 0 | 16.65956 | 0 | 0 | 0 | 2.870479 | 0 | 25.3538 | 0 | 0 | 0 | 0 | 0 | 0 | 7.589455 | 0 | 2.870479 | 0 | 25.3538 | 1.391232 | 0 | 16.65956
2.56 | 166623 | SCIGLASS | 1997 | 101.13 | 9.11899 | 3.583666 | 6.815925 | 2.001148 | 0 | 0 | 0 | 1.471422 | 0 | 25.38184 | 4.405522 | 0 | 0 | 0 | 4.405522 | 0 | 9.11899 | 6.815925 | 1.471422 | 0 | 25.38184 | 3.583666 | 0 | 2.001148
2.51 | 407170 | SCIGLASS | 2006 | 101.12 | 0.6880259 | 0 | 0 | 0.3573479 | 0 | 7.039653 | 0 | 10.21553 | 3.041613 | 31.08458 | 0.6764717 | 1.850866 | 0 | 3.041613 | 0.6764717 | 1.850866 | 0.6880259 | 0 | 10.21553 | 7.039653 | 31.08458 | 0 | 0 | 0.3573479
2.8 | 458394 | SCIGLASS | 2011 | 101.12 | 0.344013 | 0 | 0 | 10.02718 | 0 | 3.65265 | 0 | 5.789202 | 2.359104 | 27.93872 | 0 | 7.025887 | 0 | 2.359104 | 0 | 7.025887 | 0.344013 | 0 | 5.789202 | 3.65265 | 27.93872 | 0 | 0 | 10.02718
2.48 | 167114 | SCIGLASS | 1999 | 101.12 | 0.3175504 | 0 | 0 | 6.003445 | 0 | 0.09961773 | 0 | 3.196122 | 9.718323 | 34.40338 | 0 | 0 | 0 | 9.718323 | 0 | 0 | 0.3175504 | 0 | 3.196122 | 0.09961773 | 34.40338 | 0 | 0 | 6.003445
2.59 | 405925 | SCIGLASS | 1997 | 101.11 | 8.251018 | 2.484344 | 9.547668 | 0 | 0 | 0 | 0 | 1.206084 | 0 | 26.95243 | 6.088246 | 0 | 0 | 0 | 6.088246 | 0 | 8.251018 | 9.547668 | 1.206084 | 0 | 26.95243 | 2.484344 | 0 | 0
2.69 | 63119 | SCIGLASS | 1992 | 101.11 | 0.1005576 | 0 | 0 | 6.067768 | 0 | 0 | 0 | 1.893552 | 10.37116 | 29.36908 | 0 | 9.239523 | 0 | 10.37116 | 0 | 9.239523 | 0.1005576 | 0 | 1.893552 | 0 | 29.36908 | 0 | 0 | 6.067768
2.59 | 429024 | SCIGLASS | 2007 | 101.11 | 9.208962 | 1.232856 | 9.69993 | 3.330483 | 0 | 0 | 0 | 1.628213 | 0 | 28.15375 | 1.116178 | 0 | 0 | 0 | 1.116178 | 0 | 9.208962 | 9.69993 | 1.628213 | 0 | 28.15375 | 1.232856 | 0 | 3.330483
2.54 | 166624 | SCIGLASS | 1997 | 101.1 | 9.134867 | 3.543295 | 6.744272 | 1.979708 | 0 | 0 | 0 | 1.459361 | 0 | 25.50338 | 4.354787 | 0 | 0 | 0 | 4.354787 | 0 | 9.134867 | 6.744272 | 1.459361 | 0 | 25.50338 | 3.543295 | 0 | 1.979708
2.23 | 407017 | SCIGLASS | 2002 | 101.1 | 9.177207 | 3.105429 | 0 | 0 | 0 | 0 | 0 | 3.015209 | 0 | 32.14099 | 0 | 0 | 0 | 0 | 0 | 0 | 9.177207 | 0 | 3.015209 | 0 | 32.14099 | 3.105429 | 0 | 0
2.46 | 369275 | SCIGLASS | 2005 | 101.1 | 11.00841 | 2.701724 | 0 | 5.14581 | 0 | 0 | 0 | 2.412168 | 0 | 26.98983 | 2.249268 | 0 | 0 | 0 | 2.249268 | 0 | 11.00841 | 0 | 2.412168 | 0 | 26.98983 | 2.701724 | 0 | 5.14581
2.58 | 195180 | SCIGLASS | 1999 | 101.1 | 6.880259 | 0.8757311 | 3.582615 | 5.002871 | 0 | 2.307811 | 0 | 3.919772 | 3.709284 | 27.11136 | 0 | 1.480693 | 0 | 3.709284 | 0 | 1.480693 | 6.880259 | 3.582615 | 3.919772 | 2.307811 | 27.11136 | 0.8757311 | 0 | 5.002871
2.55 | 360038 | SCIGLASS | 1996 | 101.09 | 10.24629 | 2.173801 | 0 | 2.923106 | 0 | 0 | 0 | 1.809126 | 0 | 26.6673 | 8.954794 | 0 | 0 | 0 | 8.954794 | 0 | 10.24629 | 0 | 1.809126 | 0 | 26.6673 | 2.173801 | 0 | 2.923106
2.5 | 365749 | SCIGLASS | 2003 | 101.09 | 5.557132 | 0 | 0 | 4.216706 | 0 | 1.220317 | 0 | 3.02727 | 7.270196 | 30.05622 | 3.466918 | 0 | 0 | 7.270196 | 3.466918 | 0 | 5.557132 | 0 | 3.02727 | 1.220317 | 30.05622 | 0 | 0 | 4.216706
2.5 | 367109 | SCIGLASS | 2005 | 101.09 | 5.557132 | 0 | 0 | 4.216706 | 0 | 1.220317 | 0 | 3.02727 | 7.270196 | 30.05622 | 3.466918 | 0 | 0 | 7.270196 | 3.466918 | 0 | 5.557132 | 0 | 3.02727 | 1.220317 | 30.05622 | 0 | 0 | 4.216706
2.48 | 6153 | SCIGLASS | 1990 | 101.08 | 0.7938761 | 0.4533927 | 0 | 3.644949 | 0 | 0.5229931 | 0 | 3.129787 | 11.12785 | 33.74897 | 0 | 0 | 0 | 11.12785 | 0 | 0 | 0.7938761 | 0 | 3.129787 | 0.5229931 | 33.74897 | 0.4533927 | 0 | 3.644949
2.4 | 360028 | SCIGLASS | 1996 | 101.07 | 8.970799 | 2.794887 | 0 | 2.1155 | 0 | 0 | 0 | 2.412168 | 0 | 29.29897 | 4.633831 | 0 | 0 | 0 | 4.633831 | 0 | 8.970799 | 0 | 2.412168 | 0 | 29.29897 | 2.794887 | 0 | 2.1155
2.48 | 401766 | SCIGLASS | 2002 | 101.07 | 4.366318 | 1.552715 | 0 | 3.244719 | 0 | 1.660296 | 0.9290184 | 3.015209 | 8.190098 | 29.56073 | 0 | 0 | 0.9290184 | 8.190098 | 0 | 0 | 4.366318 | 0 | 3.015209 | 1.660296 | 29.56073 | 1.552715 | 0 | 3.244719
2.45 | 403973 | SCIGLASS | 2001 | 101.07 | 9.764675 | 2.844573 | 4.039398 | 2.9374 | 0 | 0 | 0 | 2.207133 | 0 | 28.59781 | 0 | 0 | 0 | 0 | 0 | 0 | 9.764675 | 4.039398 | 2.207133 | 0 | 28.59781 | 2.844573 | 0 | 2.9374
2.46 | 366126 | SCIGLASS | 2001 | 101.06 | 9.658825 | 2.891155 | 5.382879 | 1.858209 | 0 | 0 | 0 | 1.935764 | 0 | 28.36409 | 0.8455897 | 0 | 0 | 0 | 0.8455897 | 0 | 9.658825 | 5.382879 | 1.935764 | 0 | 28.36409 | 2.891155 | 0 | 1.858209
2.52 | 195176 | SCIGLASS | 1999 | 101.06 | 6.615634 | 0.5620827 | 0 | 6.074915 | 0 | 1.660296 | 0 | 3.769012 | 5.192997 | 28.98111 | 0 | 0.7403464 | 0 | 5.192997 | 0 | 0.7403464 | 6.615634 | 0 | 3.769012 | 1.660296 | 28.98111 | 0.5620827 | 0 | 6.074915
2.41 | 403982 | SCIGLASS | 2001 | 101.06 | 7.74823 | 3.021583 | 2.776526 | 3.437687 | 0 | 0 | 0 | 2.828266 | 0 | 29.95805 | 0 | 0 | 0 | 0 | 0 | 0 | 7.74823 | 2.776526 | 2.828266 | 0 | 29.95805 | 3.021583 | 0 | 3.437687
2.44 | 195151 | SCIGLASS | 1999 | 101.06 | 5.186657 | 1.869469 | 0 | 0 | 0 | 4.134136 | 0 | 7.212381 | 4.376955 | 29.16808 | 0 | 0 | 0 | 4.376955 | 0 | 0 | 5.186657 | 0 | 7.212381 | 4.134136 | 29.16808 | 1.869469 | 0 | 0
2.39 | 401783 | SCIGLASS | 2002 | 101.06 | 8.356869 | 1.552715 | 0 | 0 | 0 | 4.150739 | 0 | 6.030419 | 3.553494 | 28.27061 | 0 | 0 | 0 | 3.553494 | 0 | 0 | 8.356869 | 0 | 6.030419 | 4.150739 | 28.27061 | 1.552715 | 0 | 0
2.78 | 198371 | SCIGLASS | 1984 | 101.06 | 2.852661 | 0 | 0 | 30.33169 | 1.098106 | 0.6226108 | 0 | 2.804145 | 0.5044626 | 21.30579 | 0 | 0 | 0 | 0.5044626 | 0 | 0 | 2.852661 | 0 | 2.804145 | 0.6226108 | 21.30579 | 0 | 1.098106 | 30.33169
2.65 | 472467 | SCIGLASS | 2012 | 101.06 | 4.223421 | 0 | 0 | 7.525747 | 0 | 0 | 0.4645092 | 0.9045628 | 8.998722 | 28.1444 | 0 | 5.708071 | 0.4645092 | 8.998722 | 0 | 5.708071 | 4.223421 | 0 | 0.9045628 | 0 | 28.1444 | 0 | 0 | 7.525747
2.58 | 474126 | SCIGLASS | 2011 | 101.06 | 5.689445 | 0 | 4.128964 | 0 | 0 | 3.320591 | 0 | 4.221293 | 9.696067 | 27.07397 | 0 | 2.746685 | 0 | 9.696067 | 0 | 2.746685 | 5.689445 | 4.128964 | 4.221293 | 3.320591 | 27.07397 | 0 | 0 | 0
2.33 | 229 | VERA | 1973 | 101.0587 | 0 | 0 | 0 | 0 | 0 | 0 | 13.93528 | 0 | 13.35364 | 24.80147 | 0 | 0 | 13.93528 | 13.35364 | 0 | 0 | 0 | 0 | 0 | 0 | 24.80147 | 0 | 0 | 0
2.47 | 401770 | SCIGLASS | 2002 | 101.05 | 4.366318 | 1.552715 | 0 | 3.244719 | 0 | 3.320591 | 1.858037 | 3.015209 | 5.207834 | 29.56073 | 0 | 0 | 1.858037 | 5.207834 | 0 | 0 | 4.366318 | 0 | 3.015209 | 3.320591 | 29.56073 | 1.552715 | 0 | 3.244719
2.4 | 407365 | SCIGLASS | 2007 | 101.05 | 10.63794 | 3.617825 | 0 | 3.573479 | 0 | 0 | 0 | 2.834297 | 0 | 27.85926 | 0 | 0 | 0 | 0 | 0 | 0 | 10.63794 | 0 | 2.834297 | 0 | 27.85926 | 3.617825 | 0 | 3.573479
2.67 | 418606 | SCIGLASS | 2008 | 101.05 | 5.223704 | 1.428498 | 0 | 17.49575 | 0 | 0 | 0 | 3.075514 | 0 | 26.64392 | 0 | 0 | 0 | 0 | 0 | 0 | 5.223704 | 0 | 3.075514 | 0 | 26.64392 | 1.428498 | 0 | 17.49575
2.52 | 474128 | SCIGLASS | 2011 | 101.05 | 5.959363 | 0 | 0 | 3.158956 | 0 | 2.490443 | 0 | 4.221293 | 9.436418 | 28.37812 | 0 | 1.436272 | 0 | 9.436418 | 0 | 1.436272 | 5.959363 | 0 | 4.221293 | 2.490443 | 28.37812 | 0 | 0 | 3.158956
2.56 | 422070 | SCIGLASS | 2008 | 101.05 | 8.203386 | 2.484344 | 4.173746 | 5.481717 | 0 | 0 | 0 | 2.412168 | 0 | 28.61651 | 0 | 0 | 0 | 0 | 0 | 0 | 8.203386 | 4.173746 | 2.412168 | 0 | 28.61651 | 2.484344 | 0 | 5.481717
2.36 | 151924 | SCIGLASS | 1999 | 101.04 | 0 | 0 | 0 | 0 | 0 | 8.301478 | 6.503129 | 0 | 0 | 36.01137 | 0 | 0 | 6.503129 | 0 | 0 | 0 | 0 | 0 | 0 | 8.301478 | 36.01137 | 0 | 0 | 0
2.77 | 444312 | SCIGLASS | 1998 | 101.04 | 7.83291 | 0 | 4.926095 | 4.716993 | 0 | 3.976408 | 0 | 3.949924 | 3.931841 | 22.67071 | 5.919128 | 1.480693 | 0 | 3.931841 | 5.919128 | 1.480693 | 7.83291 | 4.926095 | 3.949924 | 3.976408 | 22.67071 | 0 | 0 | 4.716993
2.56 | 405927 | SCIGLASS | 1997 | 101.04 | 9.838771 | 2.484344 | 7.702622 | 1.122073 | 0 | 0 | 0 | 1.206084 | 0 | 26.39618 | 4.912876 | 0 | 0 | 0 | 4.912876 | 0 | 9.838771 | 7.702622 | 1.206084 | 0 | 26.39618 | 2.484344 | 0 | 1.122073
2.4 | 190437 | SCIGLASS | 1998 | 101.03 | 8.986677 | 2.797992 | 0 | 2.136941 | 0 | 0 | 0 | 2.369955 | 0 | 29.2756 | 4.642287 | 0 | 0 | 0 | 4.642287 | 0 | 8.986677 | 0 | 2.369955 | 0 | 29.2756 | 2.797992 | 0 | 2.136941
2.59 | 462158 | SCIGLASS | 2010 | 101.03 | 2.593328 | 0 | 0 | 2.072618 | 0.05595446 | 6.749101 | 0 | 8.026487 | 2.373942 | 28.28463 | 3.382359 | 2.961386 | 0 | 2.373942 | 3.382359 | 2.961386 | 2.593328 | 0 | 8.026487 | 6.749101 | 28.28463 | 0 | 0.05595446 | 2.072618
2.5 | 151949 | SCIGLASS | 1999 | 101.03 | 0.8997262 | 0 | 0 | 6.03918 | 0 | 0.8301478 | 0 | 3.015209 | 9.236116 | 33.85648 | 0 | 0 | 0 | 9.236116 | 0 | 0 | 0.8997262 | 0 | 3.015209 | 0.8301478 | 33.85648 | 0 | 0 | 6.03918
2.46 | 401774 | SCIGLASS | 2002 | 101.03 | 4.366318 | 1.552715 | 0 | 3.244719 | 0 | 4.980887 | 2.787055 | 3.015209 | 2.232989 | 29.55606 | 0 | 0 | 2.787055 | 2.232989 | 0 | 0 | 4.366318 | 0 | 3.015209 | 4.980887 | 29.55606 | 1.552715 | 0 | 3.244719
2.46 | 191270 | SCIGLASS | 1999 | 101.03 | 8.891412 | 0 | 1.791307 | 0.2858783 | 0 | 2.008958 | 0 | 3.322761 | 9.199023 | 28.74739 | 0 | 0 | 0 | 9.199023 | 0 | 0 | 8.891412 | 1.791307 | 3.322761 | 2.008958 | 28.74739 | 0 | 0 | 0.2858783
2.5 | 195041 | SCIGLASS | 1999 | 101.03 | 7.885835 | 0 | 0 | 6.360793 | 0 | 3.793775 | 0 | 5.403255 | 1.632085 | 28.74739 | 0 | 0 | 0 | 1.632085 | 0 | 0 | 7.885835 | 0 | 5.403255 | 3.793775 | 28.74739 | 0 | 0 | 6.360793
2.44 | 366127 | SCIGLASS | 2001 | 101.02 | 9.07665 | 2.912893 | 5.830706 | 1.858209 | 0 | 0 | 0 | 1.929734 | 0 | 28.83153 | 0.4227948 | 0 | 0 | 0 | 0.4227948 | 0 | 9.07665 | 5.830706 | 1.929734 | 0 | 28.83153 | 2.912893 | 0 | 1.858209
2.99 | 66728 | SCIGLASS | 1983 | 101.02 | 0 | 4.502873 | 7.317491 | 0 | 0 | 0 | 0 | 0 | 12.24805 | 17.39801 | 0 | 18.22733 | 0 | 12.24805 | 0 | 18.22733 | 0 | 7.317491 | 0 | 0 | 17.39801 | 4.502873 | 0 | 0
2.63 | 472235 | SCIGLASS | 2011 | 101.02 | 10.9449 | 3.105429 | 11.14193 | 1.079191 | 0 | 0 | 0 | 0.6030419 | 0 | 23.92811 | 3.551477 | 0 | 0 | 0 | 3.551477 | 0 | 10.9449 | 11.14193 | 0.6030419 | 0 | 23.92811 | 3.105429 | 0 | 1.079191
2.6 | 172888 | SCIGLASS | 1976 | 101.02 | 3.704755 | 4.453186 | 0 | 4.502584 | 2.937609 | 5.22163 | 0 | 8.195339 | 10.46018 | 16.45379 | 0 | 0 | 0 | 10.46018 | 0 | 0 | 3.704755 | 0 | 8.195339 | 5.22163 | 16.45379 | 4.453186 | 2.937609 | 4.502584
2.53 | 405929 | SCIGLASS | 1997 | 101.01 | 9.11899 | 2.794887 | 7.729491 | 0.5574628 | 0 | 0 | 0 | 1.206084 | 0 | 26.89634 | 4.929788 | 0 | 0 | 0 | 4.929788 | 0 | 9.11899 | 7.729491 | 1.206084 | 0 | 26.89634 | 2.794887 | 0 | 0.5574628
2.49 | 366133 | SCIGLASS | 2001 | 101.01 | 10.91315 | 2.465711 | 4.594704 | 1.793887 | 0 | 0 | 0 | 1.652335 | 0 | 28.07428 | 1.699635 | 0 | 0 | 0 | 1.699635 | 0 | 10.91315 | 4.594704 | 1.652335 | 0 | 28.07428 | 2.465711 | 0 | 1.793887
2.43 | 458720 | SCIGLASS | 2011 | 101.01 | 1.767697 | 0 | 0.04478269 | 0.1929679 | 0 | 4.482798 | 0 | 7.115894 | 6.491246 | 32.87954 | 0.04227948 | 0.7477498 | 0 | 6.491246 | 0.04227948 | 0.7477498 | 1.767697 | 0.04478269 | 7.115894 | 4.482798 | 32.87954 | 0 | 0 | 0.1929679
2.57 | 166643 | SCIGLASS | 1997 | 101.01 | 9.208962 | 2.81973 | 7.792187 | 1.71527 | 0 | 0 | 0 | 1.163871 | 0 | 25.98951 | 4.988979 | 0 | 0 | 0 | 4.988979 | 0 | 9.208962 | 7.792187 | 1.163871 | 0 | 25.98951 | 2.81973 | 0 | 1.71527
2.62 | 415116 | SCIGLASS | 1999 | 101.01 | 3.228429 | 0 | 1.880873 | 7.004019 | 0 | 1.469362 | 0 | 3.340852 | 5.415554 | 31.36504 | 0 | 0.9624503 | 0 | 5.415554 | 0 | 0.9624503 | 3.228429 | 1.880873 | 3.340852 | 1.469362 | 31.36504 | 0 | 0 | 7.004019
2.36 | 427459 | SCIGLASS | 2009 | 101.01 | 1.058501 | 0 | 0 | 0 | 0 | 6.018571 | 0 | 9.50394 | 0 | 35.52523 | 0 | 0 | 0 | 0 | 0 | 0 | 1.058501 | 0 | 9.50394 | 6.018571 | 35.52523 | 0 | 0 | 0
2.49 | 78625 | SCIGLASS | 1998 | 101.01 | 0.9367737 | 0 | 0 | 6.811052 | 0 | 0 | 0 | 1.87546 | 12.21096 | 32.78605 | 0 | 0 | 0 | 12.21096 | 0 | 0 | 0.9367737 | 0 | 1.87546 | 0 | 32.78605 | 0 | 0 | 6.811052
2.48 | 78626 | SCIGLASS | 1998 | 101.01 | 0.9367737 | 0 | 0 | 6.811052 | 0 | 0 | 0 | 1.87546 | 12.21096 | 32.78605 | 0 | 0 | 0 | 12.21096 | 0 | 0 | 0.9367737 | 0 | 1.87546 | 0 | 32.78605 | 0 | 0 | 6.811052
2.5 | 78628 | SCIGLASS | 1998 | 101.01 | 0.9367737 | 0 | 0 | 6.811052 | 0 | 0 | 0 | 1.87546 | 12.21096 | 32.78605 | 0 | 0 | 0 | 12.21096 | 0 | 0 | 0.9367737 | 0 | 1.87546 | 0 | 32.78605 | 0 | 0 | 6.811052
2.4 | 194449 | SCIGLASS | 2000 | 101 | 1.058501 | 0 | 0 | 0.7146959 | 0 | 0 | 0 | 1.809126 | 11.86971 | 36.46011 | 0 | 0.7403464 | 0 | 11.86971 | 0 | 0.7403464 | 1.058501 | 0 | 1.809126 | 0 | 36.46011 | 0 | 0 | 0.7146959
2.49 | 166444 | SCIGLASS | 1998 | 101 | 0.5292507 | 0 | 0 | 6.789611 | 0 | 0.2573458 | 0 | 2.225225 | 10.38599 | 33.8892 | 0 | 0 | 0 | 10.38599 | 0 | 0 | 0.5292507 | 0 | 2.225225 | 0.2573458 | 33.8892 | 0 | 0 | 6.789611
2.5 | 166858 | SCIGLASS | 1999 | 101 | 0.5292507 | 0 | 0 | 6.789611 | 0 | 0.2573458 | 0 | 2.225225 | 10.38599 | 33.8892 | 0 | 0 | 0 | 10.38599 | 0 | 0 | 0.5292507 | 0 | 2.225225 | 0.2573458 | 33.8892 | 0 | 0 | 6.789611
2.5 | 192823 | SCIGLASS | 2001 | 101 | 0.5292507 | 0 | 0 | 6.789611 | 0 | 0.2573458 | 0 | 2.225225 | 10.38599 | 33.8892 | 0 | 0 | 0 | 10.38599 | 0 | 0 | 0.5292507 | 0 | 2.225225 | 0.2573458 | 33.8892 | 0 | 0 | 6.789611
2.5 | 195044 | SCIGLASS | 1999 | 101 | 0.5292507 | 0 | 0 | 6.789611 | 0 | 0.2573458 | 0 | 2.225225 | 10.38599 | 33.8892 | 0 | 0 | 0 | 10.38599 | 0 | 0 | 0.5292507 | 0 | 2.225225 | 0.2573458 | 33.8892 | 0 | 0 | 6.789611
2.5 | 195093 | SCIGLASS | 1999 | 101 | 0.5292507 | 0 | 0 | 6.789611 | 0 | 0.2573458 | 0 | 2.225225 | 10.38599 | 33.8892 | 0 | 0 | 0 | 10.38599 | 0 | 0 | 0.5292507 | 0 | 2.225225 | 0.2573458 | 33.8892 | 0 | 0 | 6.789611
2.49 | 434798 | SCIGLASS | 2009 | 101 | 0.5292507 | 0 | 0 | 6.789611 | 0 | 0.2573458 | 0 | 2.225225 | 10.38599 | 33.8892 | 0 | 0 | 0 | 10.38599 | 0 | 0 | 0.5292507 | 0 | 2.225225 | 0.2573458 | 33.8892 | 0 | 0 | 6.789611
2.5 | 439439 | SCIGLASS | 2000 | 101 | 0.5292507 | 0 | 0 | 6.789611 | 0 | 0.2573458 | 0 | 2.225225 | 10.38599 | 33.8892 | 0 | 0 | 0 | 10.38599 | 0 | 0 | 0.5292507 | 0 | 2.225225 | 0.2573458 | 33.8892 | 0 | 0 | 6.789611
2.49 | 473957 | SCIGLASS | 1997 | 101 | 0.5292507 | 0 | 0 | 6.789611 | 0 | 0.2573458 | 0 | 2.225225 | 10.38599 | 33.8892 | 0 | 0 | 0 | 10.38599 | 0 | 0 | 0.5292507 | 0 | 2.225225 | 0.2573458 | 33.8892 | 0 | 0 | 6.789611
2.51 | 407171 | SCIGLASS | 2006 | 101 | 1.534827 | 0 | 0 | 0.9291046 | 0 | 6.998146 | 0 | 9.576305 | 2.967427 | 30.47223 | 0.6764717 | 1.850866 | 0 | 2.967427 | 0.6764717 | 1.850866 | 1.534827 | 0 | 9.576305 | 6.998146 | 30.47223 | 0 | 0 | 0.9291046
2.47 | 369271 | SCIGLASS | 2005 | 100.99 | 12.10926 | 2.298018 | 0 | 5.974857 | 0 | 0 | 0 | 2.110647 | 0 | 26.77948 | 1.31912 | 0 | 0 | 0 | 1.31912 | 0 | 12.10926 | 0 | 2.110647 | 0 | 26.77948 | 2.298018 | 0 | 5.974857
2.44 | 458719 | SCIGLASS | 2011 | 100.99 | 1.767697 | 0 | 0.04478269 | 0.1929679 | 0 | 3.81868 | 0 | 6.271636 | 8.145587 | 32.85616 | 0.04227948 | 0.7477498 | 0 | 8.145587 | 0.04227948 | 0.7477498 | 1.767697 | 0.04478269 | 6.271636 | 3.81868 | 32.85616 | 0 | 0 | 0.1929679
2.48 | 6150 | SCIGLASS | 1990 | 100.99 | 1.063794 | 0 | 0 | 4.738434 | 0 | 0.5312946 | 0 | 2.526745 | 11.56555 | 33.62276 | 0 | 0 | 0 | 11.56555 | 0 | 0 | 1.063794 | 0 | 2.526745 | 0.5312946 | 33.62276 | 0 | 0 | 4.738434
2.48 | 78624 | SCIGLASS | 1998 | 100.99 | 0.9261887 | 0 | 0 | 6.746729 | 0 | 0 | 0 | 1.857369 | 12.09226 | 32.91693 | 0 | 0 | 0 | 12.09226 | 0 | 0 | 0.9261887 | 0 | 1.857369 | 0 | 32.91693 | 0 | 0 | 6.746729
2.49 | 78627 | SCIGLASS | 1998 | 100.99 | 0.9103112 | 0 | 0 | 6.811052 | 0 | 0 | 0 | 1.87546 | 12.21096 | 32.80007 | 0 | 0 | 0 | 12.21096 | 0 | 0 | 0.9103112 | 0 | 1.87546 | 0 | 32.80007 | 0 | 0 | 6.811052
2.45 | 370552 | SCIGLASS | 2004 | 100.99 | 21.6834 | 4.658144 | 0 | 0 | 0 | 0 | 0 | 0 | 18.47223 | 9.404838 | 0 | 0 | 0 | 18.47223 | 0 | 0 | 21.6834 | 0 | 0 | 0 | 9.404838 | 4.658144 | 0 | 0
2.45 | 372178 | SCIGLASS | 2004 | 100.99 | 21.6834 | 4.658144 | 0 | 0 | 0 | 0 | 0 | 0 | 18.47223 | 9.404838 | 0 | 0 | 0 | 18.47223 | 0 | 0 | 21.6834 | 0 | 0 | 0 | 9.404838 | 4.658144 | 0 | 0
2.55 | 51806 | SCIGLASS | 1955 | 100.99 | 0 | 0 | 0 | 6.332205 | 0 | 0 | 0 | 1.881491 | 9.718323 | 35.48316 | 0 | 0 | 0 | 9.718323 | 0 | 0 | 0 | 0 | 1.881491 | 0 | 35.48316 | 0 | 0 | 6.332205
2.51 | 166626 | SCIGLASS | 1997 | 100.98 | 11.27304 | 3.558822 | 6.717403 | 0.857635 | 0 | 0 | 0 | 0.8563195 | 0 | 24.82092 | 4.227948 | 0 | 0 | 0 | 4.227948 | 0 | 11.27304 | 6.717403 | 0.8563195 | 0 | 24.82092 | 3.558822 | 0 | 0.857635
2.56 | 474121 | SCIGLASS | 2011 | 100.98 | 4.175788 | 0 | 0 | 0 | 0 | 4.980887 | 0 | 6.030419 | 4.985277 | 29.14471 | 6.781629 | 0 | 0 | 4.985277 | 6.781629 | 0 | 4.175788 | 0 | 6.030419 | 4.980887 | 29.14471 | 0 | 0 | 0
2.55 | 166632 | SCIGLASS | 1997 | 100.98 | 8.505059 | 3.301072 | 10.8195 | 0.5431689 | 0 | 0 | 0 | 0.6211331 | 0 | 24.72743 | 6.350378 | 0 | 0 | 0 | 6.350378 | 0 | 8.505059 | 10.8195 | 0.6211331 | 0 | 24.72743 | 3.301072 | 0 | 0.5431689
2.6 | 462162 | SCIGLASS | 2010 | 100.98 | 2.699179 | 0 | 0 | 2.429966 | 0.05595446 | 6.690991 | 0 | 7.91794 | 2.373942 | 28.19114 | 3.382359 | 2.739282 | 0 | 2.373942 | 3.382359 | 2.739282 | 2.699179 | 0 | 7.91794 | 6.690991 | 28.19114 | 0 | 0.05595446 | 2.429966
2.39 | 407364 | SCIGLASS | 2007 | 100.98 | 8.891412 | 3.155116 | 1.701742 | 2.001148 | 0 | 0 | 0 | 2.544837 | 0 | 30.19645 | 0.4227948 | 0 | 0 | 0 | 0.4227948 | 0 | 8.891412 | 1.701742 | 2.544837 | 0 | 30.19645 | 3.155116 | 0 | 2.001148
2.64 | 418603 | SCIGLASS | 2008 | 100.98 | 7.446557 | 1.956421 | 0 | 16.27362 | 0 | 0 | 0 | 2.954905 | 0 | 24.74613 | 0 | 0 | 0 | 0 | 0 | 0 | 7.446557 | 0 | 2.954905 | 0 | 24.74613 | 1.956421 | 0 | 16.27362
2.56 | 360022 | SCIGLASS | 1996 | 100.97 | 9.568853 | 2.484344 | 0 | 3.552038 | 0 | 0 | 0 | 1.809126 | 0 | 26.98515 | 7.770969 | 0 | 0 | 0 | 7.770969 | 0 | 9.568853 | 0 | 1.809126 | 0 | 26.98515 | 2.484344 | 0 | 3.552038
2.55 | 472233 | SCIGLASS | 2011 | 100.97 | 7.007279 | 2.546452 | 3.036266 | 2.951694 | 0 | 0 | 0 | 1.809126 | 0 | 27.97145 | 7.754057 | 0 | 0 | 0 | 7.754057 | 0 | 7.007279 | 3.036266 | 1.809126 | 0 | 27.97145 | 2.546452 | 0 | 2.951694
2.39 | 166727 | SCIGLASS | 1996 | 100.97 | 0.5292507 | 0 | 0 | 0 | 0 | 2.108575 | 0 | 4.480601 | 8.531352 | 36.69382 | 0 | 0 | 0 | 8.531352 | 0 | 0 | 0.5292507 | 0 | 4.480601 | 2.108575 | 36.69382 | 0 | 0 | 0
2.4 | 151931 | SCIGLASS | 1999 | 100.97 | 1.762405 | 0 | 0 | 1.965414 | 0 | 0 | 0 | 1.791034 | 11.28364 | 35.85711 | 0 | 0 | 0 | 11.28364 | 0 | 0 | 1.762405 | 0 | 1.791034 | 0 | 35.85711 | 0 | 0 | 1.965414
3.11 | 447519 | SCIGLASS | 2001 | 100.97 | 6.059921 | 0 | 29.14457 | 1.000574 | 0 | 0 | 0 | 1.206084 | 0 | 23.8393 | 2.181621 | 0 | 0 | 0 | 2.181621 | 0 | 6.059921 | 29.14457 | 1.206084 | 0 | 23.8393 | 0 | 0 | 1.000574
2.58 | 191266 | SCIGLASS | 1999 | 100.96 | 5.080807 | 0 | 4.030442 | 5.360219 | 0 | 1.710104 | 0.5992169 | 1.935764 | 6.083225 | 29.0746 | 0 | 1.776831 | 0.5992169 | 6.083225 | 0 | 1.776831 | 5.080807 | 4.030442 | 1.935764 | 1.710104 | 29.0746 | 0 | 0 | 5.360219
2.49 | 6076 | SCIGLASS | 1961 | 100.96 | 2.053493 | 0 | 0 | 3.916533 | 0 | 0.6890227 | 0 | 2.617202 | 13.16054 | 32.10827 | 0 | 0 | 0 | 13.16054 | 0 | 0 | 2.053493 | 0 | 2.617202 | 0.6890227 | 32.10827 | 0 | 0 | 3.916533
2.56 | 376509 | SCIGLASS | 1986 | 100.96 | 0 | 0 | 0 | 4.702699 | 0 | 0 | 0 | 1.809126 | 16.95884 | 32.0288 | 0 | 0 | 0 | 16.95884 | 0 | 0 | 0 | 0 | 1.809126 | 0 | 32.0288 | 0 | 0 | 4.702699
2.55 | 166627 | SCIGLASS | 1997 | 100.95 | 9.187792 | 3.735832 | 6.789055 | 1.994001 | 0 | 0 | 0 | 1.15784 | 0 | 25.28368 | 4.380154 | 0 | 0 | 0 | 4.380154 | 0 | 9.187792 | 6.789055 | 1.15784 | 0 | 25.28368 | 3.735832 | 0 | 1.994001
2.5 | 407172 | SCIGLASS | 2006 | 100.95 | 0.3175504 | 0 | 0 | 0.1429392 | 0 | 6.500057 | 0 | 9.298906 | 3.783469 | 32.01945 | 0.1691179 | 2.295074 | 0 | 3.783469 | 0.1691179 | 2.295074 | 0.3175504 | 0 | 9.298906 | 6.500057 | 32.01945 | 0 | 0 | 0.1429392
2.45 | 458715 | SCIGLASS | 2011 | 100.95 | 2.630376 | 0 | 0.03582615 | 0.1929679 | 0 | 4.88957 | 0 | 7.230472 | 6.498665 | 31.77638 | 0.04227948 | 0.7403464 | 0 | 6.498665 | 0.04227948 | 0.7403464 | 2.630376 | 0.03582615 | 7.230472 | 4.88957 | 31.77638 | 0 | 0 | 0.1929679
2.47 | 6152 | SCIGLASS | 1990 | 100.95 | 0.6880259 | 0 | 0 | 5.374513 | 0 | 0 | 0 | 1.791034 | 11.23171 | 34.59971 | 0 | 0 | 0 | 11.23171 | 0 | 0 | 0.6880259 | 0 | 1.791034 | 0 | 34.59971 | 0 | 0 | 5.374513
2.43 | 363450 | SCIGLASS | 2004 | 100.94 | 8.711467 | 2.142746 | 0 | 4.123795 | 0 | 0 | 0 | 2.291559 | 0 | 30.22917 | 2.824269 | 0 | 0 | 0 | 2.824269 | 0 | 8.711467 | 0 | 2.291559 | 0 | 30.22917 | 2.142746 | 0 | 4.123795
2.66 | 187034 | SCIGLASS | 2001 | 100.94 | 0.4763256 | 1.285648 | 0 | 5.14581 | 6.994308 | 0.5063901 | 0 | 2.58705 | 12.01808 | 26.92439 | 0 | 0 | 0 | 12.01808 | 0 | 0 | 0.4763256 | 0 | 2.58705 | 0.5063901 | 26.92439 | 1.285648 | 6.994308 | 5.14581
2.53 | 360039 | SCIGLASS | 1996 | 100.94 | 8.849072 | 1.863258 | 0 | 3.580626 | 0 | 0 | 0 | 1.809126 | 0 | 28.48563 | 7.838616 | 0 | 0 | 0 | 7.838616 | 0 | 8.849072 | 0 | 1.809126 | 0 | 28.48563 | 1.863258 | 0 | 3.580626
2.55 | 405926 | SCIGLASS | 1997 | 100.93 | 8.425671 | 2.484344 | 7.792187 | 1.136366 | 0 | 0 | 0 | 1.206084 | 0 | 27.50401 | 4.972067 | 0 | 0 | 0 | 4.972067 | 0 | 8.425671 | 7.792187 | 1.206084 | 0 | 27.50401 | 2.484344 | 0 | 1.136366
2.43 | 407376 | SCIGLASS | 2007 | 100.93 | 10.69086 | 3.384918 | 1.612177 | 3.930827 | 0 | 0 | 0 | 2.189042 | 0 | 27.20485 | 0.5919128 | 0 | 0 | 0 | 0.5919128 | 0 | 10.69086 | 1.612177 | 2.189042 | 0 | 27.20485 | 3.384918 | 0 | 3.930827
2.42 | 2115 | SCIGLASS | 1924 | 100.93 | 0 | 0 | 0 | 0 | 0 | 0 | 0 | 2.231255 | 16.42471 | 35.09986 | 0 | 0 | 0 | 16.42471 | 0 | 0 | 0 | 0 | 2.231255 | 0 | 35.09986 | 0 | 0 | 0
2.45 | 434793 | SCIGLASS | 2009 | 100.93 | 9.69058 | 0 | 0 | 2.858783 | 0 | 4.175643 | 0 | 5.143947 | 2.373942 | 28.91567 | 0 | 0 | 0 | 2.373942 | 0 | 0 | 9.69058 | 0 | 5.143947 | 4.175643 | 28.91567 | 0 | 0 | 2.858783
2.76 | 472250 | SCIGLASS | 2011 | 100.93 | 4.07523 | 0 | 0 | 6.003445 | 0 | 0 | 0 | 1.483483 | 3.635098 | 28.44823 | 10.91656 | 2.739282 | 0 | 3.635098 | 10.91656 | 2.739282 | 4.07523 | 0 | 1.483483 | 0 | 28.44823 | 0 | 0 | 6.003445
2.53 | 190445 | SCIGLASS | 1998 | 100.93 | 8.843779 | 1.853941 | 0 | 3.573479 | 0 | 0 | 0 | 1.803095 | 0 | 28.49498 | 7.863984 | 0 | 0 | 0 | 7.863984 | 0 | 8.843779 | 0 | 1.803095 | 0 | 28.49498 | 1.853941 | 0 | 3.573479
2.6 | 360047 | SCIGLASS | 1996 | 100.93 | 8.430964 | 2.484344 | 9.753669 | 2.84449 | 0 | 0 | 0 | 1.206084 | 0 | 26.73274 | 2.486034 | 0 | 0 | 0 | 2.486034 | 0 | 8.430964 | 9.753669 | 1.206084 | 0 | 26.73274 | 2.484344 | 0 | 2.84449
2.51 | 407174 | SCIGLASS | 2006 | 100.93 | 1.111426 | 0 | 0 | 1.000574 | 0 | 7.02305 | 0 | 9.630579 | 2.967427 | 30.75737 | 0.6764717 | 1.776831 | 0 | 2.967427 | 0.6764717 | 1.776831 | 1.111426 | 0 | 9.630579 | 7.02305 | 30.75737 | 0 | 0 | 1.000574
2.38 | 462413 | SCIGLASS | 2011 | 100.93 | 4.509216 | 0 | 0 | 0 | 0 | 5.395961 | 0 | 7.357111 | 4.799813 | 31.43048 | 0 | 0 | 0 | 4.799813 | 0 | 0 | 4.509216 | 0 | 7.357111 | 5.395961 | 31.43048 | 0 | 0 | 0
3.34 | 369474 | SCIGLASS | 1973 | 100.93 | 4.234006 | 2.291807 | 35.82615 | 3.573479 | 0 | 3.777172 | 0 | 0 | 0.7418567 | 16.3603 | 0 | 0 | 0 | 0.7418567 | 0 | 0 | 4.234006 | 35.82615 | 0 | 3.777172 | 16.3603 | 2.291807 | 0 | 3.573479
2.86 | 432287 | SCIGLASS | 2009 | 100.92 | 3.175504 | 0 | 6.538272 | 4.359645 | 0 | 1.087494 | 0 | 2.056373 | 4.97044 | 26.17649 | 7.694866 | 3.701732 | 0 | 4.97044 | 7.694866 | 3.701732 | 3.175504 | 6.538272 | 2.056373 | 1.087494 | 26.17649 | 0 | 0 | 4.359645
2.66 | 427395 | SCIGLASS | 2008 | 100.92 | 6.710899 | 0 | 0 | 15.70187 | 0.2028349 | 0.2158384 | 0 | 2.773993 | 0.2151385 | 28.43421 | 0 | 0 | 0 | 0.2151385 | 0 | 0 | 6.710899 | 0 | 2.773993 | 0.2158384 | 28.43421 | 0 | 0.2028349 | 15.70187
2.5 | 432277 | SCIGLASS | 2009 | 100.91 | 0.6351008 | 0 | 0.08956537 | 0.1429392 | 0 | 7.313602 | 0 | 10.1311 | 3.041613 | 31.27155 | 0.2536769 | 1.850866 | 0 | 3.041613 | 0.2536769 | 1.850866 | 0.6351008 | 0.08956537 | 10.1311 | 7.313602 | 31.27155 | 0 | 0 | 0.1429392
2.53 | 446198 | SCIGLASS | 2001 | 100.91 | 5.927608 | 0 | 2.149569 | 3.787888 | 0 | 2.307811 | 0 | 3.636343 | 6.083225 | 29.91598 | 0 | 0.7403464 | 0 | 6.083225 | 0 | 0.7403464 | 5.927608 | 2.149569 | 3.636343 | 2.307811 | 29.91598 | 0 | 0 | 3.787888
2.5 | 407166 | SCIGLASS | 2006 | 100.9 | 0.6351008 | 0 | 0 | 0.1429392 | 0 | 7.3053 | 0 | 10.1311 | 3.041613 | 31.27155 | 0.3382359 | 1.850866 | 0 | 3.041613 | 0.3382359 | 1.850866 | 0.6351008 | 0 | 10.1311 | 7.3053 | 31.27155 | 0 | 0 | 0.1429392
2.51 | 166606 | SCIGLASS | 1997 | 100.89 | 10.58501 | 3.409762 | 6.717403 | 0.857635 | 0 | 0 | 0 | 0.8502891 | 0 | 25.56882 | 4.312507 | 0 | 0 | 0 | 4.312507 | 0 | 10.58501 | 6.717403 | 0.8502891 | 0 | 25.56882 | 3.409762 | 0 | 0.857635
2.48 | 23523 | SCIGLASS | 1942 | 100.89 | 0 | 0 | 0 | 2.079765 | 3.434205 | 0 | 0 | 1.941795 | 11.84003 | 34.53894 | 0 | 0 | 0 | 11.84003 | 0 | 0 | 0 | 0 | 1.941795 | 0 | 34.53894 | 0 | 3.434205 | 2.079765
2.39 | 370548 | SCIGLASS | 2004 | 100.89 | 18.49202 | 6.210859 | 0 | 0 | 0 | 0 | 0 | 0 | 15.75704 | 11.55037 | 0 | 0 | 0 | 15.75704 | 0 | 0 | 18.49202 | 0 | 0 | 0 | 11.55037 | 6.210859 | 0 | 0
2.39 | 372173 | SCIGLASS | 2004 | 100.89 | 18.49202 | 6.210859 | 0 | 0 | 0 | 0 | 0 | 0 | 15.75704 | 11.55037 | 0 | 0 | 0 | 15.75704 | 0 | 0 | 18.49202 | 0 | 0 | 0 | 11.55037 | 6.210859 | 0 | 0
2.52 | 166625 | SCIGLASS | 1997 | 100.88 | 9.875818 | 3.571244 | 6.789055 | 1.422245 | 0 | 0 | 0 | 0.9528062 | 0 | 25.47066 | 4.295595 | 0 | 0 | 0 | 4.295595 | 0 | 9.875818 | 6.789055 | 0.9528062 | 0 | 25.47066 | 3.571244 | 0 | 1.422245
2.5 | 166628 | SCIGLASS | 1997 | 100.88 | 9.251302 | 3.732726 | 5.902358 | 1.708123 | 0 | 0 | 0 | 1.248297 | 0 | 26.1017 | 3.796698 | 0 | 0 | 0 | 3.796698 | 0 | 9.251302 | 5.902358 | 1.248297 | 0 | 26.1017 | 3.732726 | 0 | 1.708123
2.68 | 474131 | SCIGLASS | 2011 | 100.88 | 3.953503 | 0.6210859 | 4.021485 | 0 | 0 | 4.150739 | 0 | 4.221293 | 7.418567 | 25.54545 | 2.570593 | 5.352704 | 0 | 7.418567 | 2.570593 | 5.352704 | 3.953503 | 4.021485 | 4.221293 | 4.150739 | 25.54545 | 0.6210859 | 0 | 0
2.6 | 190464 | SCIGLASS | 1998 | 100.88 | 8.420379 | 2.481238 | 9.771582 | 2.858783 | 0 | 0 | 0 | 1.15784 | 0 | 26.76078 | 2.45221 | 0 | 0 | 0 | 2.45221 | 0 | 8.420379 | 9.771582 | 1.15784 | 0 | 26.76078 | 2.481238 | 0 | 2.858783
2.52 | 432275 | SCIGLASS | 2009 | 100.88 | 0.6351008 | 0 | 0.08956537 | 1.000574 | 0 | 6.732498 | 0 | 9.329058 | 3.041613 | 31.36504 | 0.7610307 | 1.850866 | 0 | 3.041613 | 0.7610307 | 1.850866 | 0.6351008 | 0.08956537 | 9.329058 | 6.732498 | 31.36504 | 0 | 0 | 1.000574
2.51 | 407168 | SCIGLASS | 2006 | 100.87 | 0.6351008 | 0 | 0 | 1.000574 | 0 | 6.732498 | 0 | 9.323027 | 3.041613 | 31.41178 | 0.7610307 | 1.850866 | 0 | 3.041613 | 0.7610307 | 1.850866 | 0.6351008 | 0 | 9.323027 | 6.732498 | 31.41178 | 0 | 0 | 1.000574
2.51 | 126324 | SCIGLASS | 1974 | 100.87 | 4.800304 | 0 | 0 | 6.310764 | 1.307936 | 0 | 0 | 1.483483 | 10.89046 | 29.89729 | 0 | 0 | 0 | 10.89046 | 0 | 0 | 4.800304 | 0 | 1.483483 | 0 | 29.89729 | 0 | 1.307936 | 6.310764
2.4 | 407348 | SCIGLASS | 2007 | 100.87 | 9.473588 | 2.965685 | 0 | 4.359645 | 0 | 0 | 0 | 2.605141 | 0 | 29.44855 | 0 | 0 | 0 | 0 | 0 | 0 | 9.473588 | 0 | 2.605141 | 0 | 29.44855 | 2.965685 | 0 | 4.359645
2.49 | 190459 | SCIGLASS | 1998 | 100.87 | 10.04518 | 2.173801 | 0 | 0 | 0 | 0 | 0 | 1.248297 | 0 | 27.78447 | 11.31399 | 0 | 0 | 0 | 11.31399 | 0 | 10.04518 | 0 | 1.248297 | 0 | 27.78447 | 2.173801 | 0 | 0
2.53 | 134903 | SCIGLASS | 1997 | 100.87 | 5.917023 | 0 | 2.140612 | 3.780741 | 0 | 2.307811 | 0 | 3.630312 | 6.075807 | 29.93001 | 0 | 0.7329429 | 0 | 6.075807 | 0 | 0.7329429 | 5.917023 | 2.140612 | 3.630312 | 2.307811 | 29.93001 | 0 | 0 | 3.780741
2.53 | 462000 | SCIGLASS | 1998 | 100.87 | 5.917023 | 0 | 2.140612 | 3.780741 | 0 | 2.307811 | 0 | 3.630312 | 6.075807 | 29.93001 | 0 | 0.7329429 | 0 | 6.075807 | 0 | 0.7329429 | 5.917023 | 2.140612 | 3.630312 | 2.307811 | 29.93001 | 0 | 0 | 3.780741
2.82 | 198372 | SCIGLASS | 1984 | 100.86 | 2.450431 | 0 | 0 | 36.09214 | 0.9442315 | 0.5229931 | 0 | 2.388046 | 0.445114 | 18.31887 | 0 | 0 | 0 | 0.445114 | 0 | 0 | 2.450431 | 0 | 2.388046 | 0.5229931 | 18.31887 | 0 | 0.9442315 | 36.09214
2.4 | 198000 | SCIGLASS | 2003 | 100.86 | 9.50005 | 2.173801 | 0 | 3.373364 | 0 | 0 | 0 | 2.110647 | 0 | 30.533 | 2.004047 | 0 | 0 | 0 | 2.004047 | 0 | 9.50005 | 0 | 2.110647 | 0 | 30.533 | 2.173801 | 0 | 3.373364
2.4 | 407073 | SCIGLASS | 2002 | 100.86 | 9.50005 | 2.173801 | 0 | 3.373364 | 0 | 0 | 0 | 2.110647 | 0 | 30.533 | 2.004047 | 0 | 0 | 0 | 2.004047 | 0 | 9.50005 | 0 | 2.110647 | 0 | 30.533 | 2.173801 | 0 | 3.373364
2.54 | 405928 | SCIGLASS | 1997 | 100.86 | 7.700598 | 2.484344 | 7.83697 | 1.143513 | 0 | 0 | 0 | 1.206084 | 0 | 28.06961 | 4.997435 | 0 | 0 | 0 | 4.997435 | 0 | 7.700598 | 7.83697 | 1.206084 | 0 | 28.06961 | 2.484344 | 0 | 1.143513
2.41 | 427185 | SCIGLASS | 2004 | 100.85 | 9.896988 | 2.41913 | 0 | 4.431114 | 0 | 0 | 0 | 2.146829 | 0 | 29.30832 | 1.60662 | 0 | 0 | 0 | 1.60662 | 0 | 9.896988 | 0 | 2.146829 | 0 | 29.30832 | 2.41913 | 0 | 4.431114
2.45 | 474095 | SCIGLASS | 2012 | 100.85 | 1.005576 | 0.8539931 | 0 | 4.645523 | 0 | 0.1577281 | 0 | 2.599111 | 8.012053 | 34.77733 | 0 | 0 | 0 | 8.012053 | 0 | 0 | 1.005576 | 0 | 2.599111 | 0.1577281 | 34.77733 | 0.8539931 | 0 | 4.645523
2.59 | 190408 | SCIGLASS | 1997 | 100.85 | 8.806732 | 0.9316288 | 0 | 4.338204 | 0 | 0 | 0 | 1.447301 | 0 | 28.75674 | 9.487516 | 0 | 0 | 0 | 9.487516 | 0 | 8.806732 | 0 | 1.447301 | 0 | 28.75674 | 0.9316288 | 0 | 4.338204
2.6 | 462156 | SCIGLASS | 2010 | 100.85 | 2.434553 | 0 | 0 | 1.858209 | 0.05595446 | 6.998146 | 0 | 7.857636 | 2.299756 | 28.37812 | 3.382359 | 3.183489 | 0 | 2.299756 | 3.382359 | 3.183489 | 2.434553 | 0 | 7.857636 | 6.998146 | 28.37812 | 0 | 0.05595446 | 1.858209
2.59 | 462157 | SCIGLASS | 2010 | 100.85 | 2.646254 | 0 | 0 | 2.215557 | 0.05595446 | 6.931734 | 0 | 7.845575 | 2.22557 | 28.23788 | 3.382359 | 2.887351 | 0 | 2.22557 | 3.382359 | 2.887351 | 2.646254 | 0 | 7.845575 | 6.931734 | 28.23788 | 0 | 0.05595446 | 2.215557
2.38 | 401754 | SCIGLASS | 2002 | 100.85 | 8.293359 | 3.105429 | 0 | 0 | 0 | 4.150739 | 0 | 6.030419 | 3.531238 | 25.90537 | 0 | 0 | 0 | 3.531238 | 0 | 0 | 8.293359 | 0 | 6.030419 | 4.150739 | 25.90537 | 3.105429 | 0 | 0
2.49 | 360049 | SCIGLASS | 1996 | 100.84 | 10.06106 | 2.173801 | 0 | 0 | 0 | 0 | 0 | 1.206084 | 0 | 27.79382 | 11.30553 | 0 | 0 | 0 | 11.30553 | 0 | 10.06106 | 0 | 1.206084 | 0 | 27.79382 | 2.173801 | 0 | 0
2.67 | 136117 | SCIGLASS | 1976 | 100.84 | 7.568285 | 0 | 4.657399 | 13.43628 | 0 | 0 | 0 | 1.350814 | 0 | 28.18647 | 0 | 0 | 0 | 0 | 0 | 0 | 7.568285 | 4.657399 | 1.350814 | 0 | 28.18647 | 0 | 0 | 13.43628
2.51 | 190878 | SCIGLASS | 1997 | 100.84 | 11.96107 | 0 | 0 | 4.502584 | 0 | 3.611143 | 0 | 4.154959 | 3.041613 | 26.45695 | 0 | 0 | 0 | 3.041613 | 0 | 0 | 11.96107 | 0 | 4.154959 | 3.611143 | 26.45695 | 0 | 0 | 4.502584
2.65 | 166629 | SCIGLASS | 1997 | 100.84 | 7.838203 | 3.403551 | 19.09534 | 0 | 0 | 0 | 0 | 0 | 0 | 25.12475 | 0 | 0 | 0 | 0 | 0 | 0 | 7.838203 | 19.09534 | 0 | 0 | 25.12475 | 3.403551 | 0 | 0
2.59 | 462159 | SCIGLASS | 2010 | 100.84 | 2.381628 | 0 | 0 | 2.358496 | 0.05595446 | 6.90683 | 0 | 7.91794 | 2.22557 | 28.37812 | 3.382359 | 2.813316 | 0 | 2.22557 | 3.382359 | 2.813316 | 2.381628 | 0 | 7.91794 | 6.90683 | 28.37812 | 0 | 0.05595446 | 2.358496
2.51 | 407167 | SCIGLASS | 2006 | 100.84 | 0.8997262 | 0 | 0 | 1.286453 | 0 | 6.848719 | 0 | 9.341119 | 2.596499 | 31.22481 | 1.099267 | 1.480693 | 0 | 2.596499 | 1.099267 | 1.480693 | 0.8997262 | 0 | 9.341119 | 6.848719 | 31.22481 | 0 | 0 | 1.286453
2.48 | 190443 | SCIGLASS | 1998 | 100.83 | 9.632363 | 2.161379 | 0 | 3.073192 | 0 | 0 | 0 | 1.610122 | 0 | 28.37344 | 6.764717 | 0 | 0 | 0 | 6.764717 | 0 | 9.632363 | 0 | 1.610122 | 0 | 28.37344 | 2.161379 | 0 | 3.073192
2.4 | 166704 | SCIGLASS | 1996 | 100.83 | 1.799452 | 0 | 0 | 1.6438 | 0 | 0 | 0 | 1.537757 | 11.28364 | 36.16562 | 0 | 0 | 0 | 11.28364 | 0 | 0 | 1.799452 | 0 | 1.537757 | 0 | 36.16562 | 0 | 0 | 1.6438
2.91 | 151534 | SCIGLASS | 1971 | 100.83 | 0 | 7.574142 | 19.21177 | 0 | 0 | 0 | 0 | 0 | 9.569952 | 19.67443 | 0 | 0 | 0 | 9.569952 | 0 | 0 | 0 | 19.21177 | 0 | 0 | 19.67443 | 7.574142 | 0 | 0
3.55 | 445517 | SCIGLASS | 2009 | 100.83 | 0 | 1.956421 | 0 | 0 | 0 | 0 | 0 | 0 | 0 | 17.03809 | 49.11185 | 0 | 0 | 0 | 49.11185 | 0 | 0 | 0 | 0 | 0 | 17.03809 | 1.956421 | 0 | 0
2.57 | 190465 | SCIGLASS | 1998 | 100.83 | 8.573861 | 2.475027 | 5.911314 | 2.858783 | 0 | 0 | 0 | 1.242266 | 0 | 27.11136 | 5.073538 | 0 | 0 | 0 | 5.073538 | 0 | 8.573861 | 5.911314 | 1.242266 | 0 | 27.11136 | 2.475027 | 0 | 2.858783
2.41 | 197999 | SCIGLASS | 2003 | 100.83 | 8.663834 | 2.329072 | 0 | 3.366218 | 0 | 0 | 0 | 2.110647 | 0 | 30.28526 | 3.348535 | 0 | 0 | 0 | 3.348535 | 0 | 8.663834 | 0 | 2.110647 | 0 | 30.28526 | 2.329072 | 0 | 3.366218
2.41 | 407072 | SCIGLASS | 2002 | 100.83 | 8.663834 | 2.329072 | 0 | 3.366218 | 0 | 0 | 0 | 2.110647 | 0 | 30.28526 | 3.348535 | 0 | 0 | 0 | 3.348535 | 0 | 8.663834 | 0 | 2.110647 | 0 | 30.28526 | 2.329072 | 0 | 3.366218
2.49 | 134918 | SCIGLASS | 1997 | 100.83 | 0.5292507 | 0 | 0 | 6.432263 | 0 | 0.5229931 | 0 | 2.231255 | 10.38599 | 33.8892 | 0 | 0 | 0 | 10.38599 | 0 | 0 | 0.5292507 | 0 | 2.231255 | 0.5229931 | 33.8892 | 0 | 0 | 6.432263
2.49 | 190825 | SCIGLASS | 1999 | 100.83 | 0.5292507 | 0 | 0 | 6.432263 | 0 | 0.5229931 | 0 | 2.231255 | 10.38599 | 33.8892 | 0 | 0 | 0 | 10.38599 | 0 | 0 | 0.5292507 | 0 | 2.231255 | 0.5229931 | 33.8892 | 0 | 0 | 6.432263
2.49 | 190972 | SCIGLASS | 1999 | 100.83 | 0.5292507 | 0 | 0 | 6.432263 | 0 | 0.5229931 | 0 | 2.231255 | 10.38599 | 33.8892 | 0 | 0 | 0 | 10.38599 | 0 | 0 | 0.5292507 | 0 | 2.231255 | 0.5229931 | 33.8892 | 0 | 0 | 6.432263
2.49 | 462015 | SCIGLASS | 1998 | 100.83 | 0.5292507 | 0 | 0 | 6.432263 | 0 | 0.5229931 | 0 | 2.231255 | 10.38599 | 33.8892 | 0 | 0 | 0 | 10.38599 | 0 | 0 | 0.5292507 | 0 | 2.231255 | 0.5229931 | 33.8892 | 0 | 0 | 6.432263
2.4 | 198005 | SCIGLASS | 2003 | 100.82 | 9.494758 | 2.329072 | 0 | 3.673537 | 0 | 0 | 0 | 2.110647 | 0 | 30.08894 | 2.004047 | 0 | 0 | 0 | 2.004047 | 0 | 9.494758 | 0 | 2.110647 | 0 | 30.08894 | 2.329072 | 0 | 3.673537
2.4 | 407078 | SCIGLASS | 2002 | 100.82 | 9.494758 | 2.329072 | 0 | 3.673537 | 0 | 0 | 0 | 2.110647 | 0 | 30.08894 | 2.004047 | 0 | 0 | 0 | 2.004047 | 0 | 9.494758 | 0 | 2.110647 | 0 | 30.08894 | 2.329072 | 0 | 3.673537
2.98 | 66733 | SCIGLASS | 1983 | 100.82 | 0 | 4.658144 | 14.89472 | 0 | 0 | 0 | 0 | 0 | 11.84003 | 19.41734 | 0 | 8.654649 | 0 | 11.84003 | 0 | 8.654649 | 0 | 14.89472 | 0 | 0 | 19.41734 | 4.658144 | 0 | 0
2.41 | 359599 | SCIGLASS | 2004 | 100.82 | 1.778282 | 0 | 0 | 1.650947 | 0 | 0 | 0 | 1.507605 | 11.37266 | 36.14225 | 0 | 0 | 0 | 11.37266 | 0 | 0 | 1.778282 | 0 | 1.507605 | 0 | 36.14225 | 0 | 0 | 1.650947
2.51 | 461669 | SCIGLASS | 2001 | 100.82 | 3.704755 | 0.816728 | 0 | 6.432263 | 0 | 2.158384 | 0 | 4.577088 | 5.934854 | 29.91598 | 0 | 0 | 0 | 5.934854 | 0 | 0 | 3.704755 | 0 | 4.577088 | 2.158384 | 29.91598 | 0.816728 | 0 | 6.432263
2.36 | 197994 | SCIGLASS | 2003 | 100.81 | 6.451566 | 2.173801 | 0 | 5.110075 | 0 | 0 | 0 | 2.713688 | 0 | 32.70658 | 0 | 0 | 0 | 0 | 0 | 0 | 6.451566 | 0 | 2.713688 | 0 | 32.70658 | 2.173801 | 0 | 5.110075
2.36 | 407067 | SCIGLASS | 2002 | 100.81 | 6.451566 | 2.173801 | 0 | 5.110075 | 0 | 0 | 0 | 2.713688 | 0 | 32.70658 | 0 | 0 | 0 | 0 | 0 | 0 | 6.451566 | 0 | 2.713688 | 0 | 32.70658 | 2.173801 | 0 | 5.110075
2.37 | 462414 | SCIGLASS | 2011 | 100.81 | 4.503923 | 0 | 0 | 0 | 0 | 5.395961 | 0 | 7.115894 | 4.792394 | 31.57071 | 0 | 0 | 0 | 4.792394 | 0 | 0 | 4.503923 | 0 | 7.115894 | 5.395961 | 31.57071 | 0 | 0 | 0
2.36 | 407036 | SCIGLASS | 2002 | 100.81 | 10.35214 | 2.484344 | 0 | 3.316189 | 0 | 0 | 0 | 2.170951 | 0 | 30.3881 | 0 | 0 | 0 | 0 | 0 | 0 | 10.35214 | 0 | 2.170951 | 0 | 30.3881 | 2.484344 | 0 | 3.316189
2.5 | 434792 | SCIGLASS | 2009 | 100.81 | 9.632363 | 0 | 0 | 3.287601 | 0 | 5.445769 | 0 | 5.939963 | 3.115798 | 26.8309 | 0 | 0 | 0 | 3.115798 | 0 | 0 | 9.632363 | 0 | 5.939963 | 5.445769 | 26.8309 | 0 | 0 | 3.287601
2.54 | 67228 | SCIGLASS | 2006 | 100.81 | 18.09508 | 3.881787 | 4.60366 | 0 | 0 | 0 | 0 | 0 | 15.41578 | 13.18173 | 0 | 0 | 0 | 15.41578 | 0 | 0 | 18.09508 | 4.60366 | 0 | 0 | 13.18173 | 3.881787 | 0 | 0
2.8 | 472251 | SCIGLASS | 2011 | 100.8 | 4.022305 | 0 | 0 | 4.931401 | 0 | 0 | 0 | 1.206084 | 3.560912 | 27.99949 | 13.44488 | 2.739282 | 0 | 3.560912 | 13.44488 | 2.739282 | 4.022305 | 0 | 1.206084 | 0 | 27.99949 | 0 | 0 | 4.931401
2.77 | 187322 | SCIGLASS | 1999 | 100.8 | 1.084964 | 0 | 9.278972 | 4.002297 | 0 | 3.752268 | 0 | 4.040381 | 3.100961 | 28.59314 | 0.1268384 | 4.493903 | 0 | 3.100961 | 0.1268384 | 4.493903 | 1.084964 | 9.278972 | 4.040381 | 3.752268 | 28.59314 | 0 | 0 | 4.002297
2.47 | 151538 | SCIGLASS | 1971 | 100.8 | 0 | 4.614668 | 0 | 0 | 0 | 0 | 0 | 6.030419 | 11.48394 | 28.26126 | 0 | 0 | 0 | 11.48394 | 0 | 0 | 0 | 0 | 6.030419 | 0 | 28.26126 | 4.614668 | 0 | 0
2.73 | 191549 | SCIGLASS | 1999 | 100.8 | 3.810605 | 0 | 3.761746 | 2.144088 | 0 | 6.29252 | 0 | 5.499742 | 1.854642 | 25.98951 | 6.764717 | 2.665247 | 0 | 1.854642 | 6.764717 | 2.665247 | 3.810605 | 3.761746 | 5.499742 | 6.29252 | 25.98951 | 0 | 0 | 2.144088
2.49 | 166644 | SCIGLASS | 1997 | 100.8 | 9.050187 | 3.021583 | 4.83653 | 2.858783 | 0 | 0 | 0 | 1.429209 | 0 | 27.39182 | 3.044123 | 0 | 0 | 0 | 3.044123 | 0 | 9.050187 | 4.83653 | 1.429209 | 0 | 27.39182 | 3.021583 | 0 | 2.858783
2.51 | 190877 | SCIGLASS | 1997 | 100.8 | 8.732637 | 0 | 0 | 4.931401 | 0 | 3.519827 | 0 | 4.438388 | 2.670684 | 28.56042 | 0 | 0.814381 | 0 | 2.670684 | 0 | 0.814381 | 8.732637 | 0 | 4.438388 | 3.519827 | 28.56042 | 0 | 0 | 4.931401
2.41 | 166862 | SCIGLASS | 1999 | 100.8 | 10.0981 | 0 | 0 | 0 | 0 | 4.084327 | 0 | 4.691666 | 3.479308 | 30.07024 | 0 | 0 | 0 | 3.479308 | 0 | 0 | 10.0981 | 0 | 4.691666 | 4.084327 | 30.07024 | 0 | 0 | 0
2.41 | 190881 | SCIGLASS | 1997 | 100.8 | 10.0981 | 0 | 0 | 0 | 0 | 4.084327 | 0 | 4.691666 | 3.479308 | 30.07024 | 0 | 0 | 0 | 3.479308 | 0 | 0 | 10.0981 | 0 | 4.691666 | 4.084327 | 30.07024 | 0 | 0 | 0
2.41 | 195048 | SCIGLASS | 1999 | 100.8 | 10.0981 | 0 | 0 | 0 | 0 | 4.084327 | 0 | 4.691666 | 3.479308 | 30.07024 | 0 | 0 | 0 | 3.479308 | 0 | 0 | 10.0981 | 0 | 4.691666 | 4.084327 | 30.07024 | 0 | 0 | 0
2.41 | 195097 | SCIGLASS | 1999 | 100.8 | 10.0981 | 0 | 0 | 0 | 0 | 4.084327 | 0 | 4.691666 | 3.479308 | 30.07024 | 0 | 0 | 0 | 3.479308 | 0 | 0 | 10.0981 | 0 | 4.691666 | 4.084327 | 30.07024 | 0 | 0 | 0
2.7 | 472446 | SCIGLASS | 2012 | 100.79 | 4.969664 | 0 | 0 | 8.297619 | 0 | 0 | 0.6967638 | 0 | 5.64553 | 28.01819 | 2.688975 | 5.597019 | 0.6967638 | 5.64553 | 2.688975 | 5.597019 | 4.969664 | 0 | 0 | 0 | 28.01819 | 0 | 0 | 8.297619
2.48 | 360035 | SCIGLASS | 1996 | 100.79 | 9.616485 | 2.173801 | 0 | 3.094633 | 0 | 0 | 0 | 1.567909 | 0 | 28.36877 | 6.764717 | 0 | 0 | 0 | 6.764717 | 0 | 9.616485 | 0 | 1.567909 | 0 | 28.36877 | 2.173801 | 0 | 3.094633
2.57 | 360048 | SCIGLASS | 1996 | 100.79 | 8.552691 | 2.484344 | 5.929228 | 2.887371 | 0 | 0 | 0 | 1.206084 | 0 | 27.11136 | 5.04817 | 0 | 0 | 0 | 5.04817 | 0 | 8.552691 | 5.929228 | 1.206084 | 0 | 27.11136 | 2.484344 | 0 | 2.887371
2.45 | 433992 | SCIGLASS | 2010 | 100.79 | 0 | 0 | 0 | 5.038606 | 0 | 0 | 0 | 1.507605 | 11.57296 | 35.35695 | 0 | 0 | 0 | 11.57296 | 0 | 0 | 0 | 0 | 1.507605 | 0 | 35.35695 | 0 | 0 | 5.038606
2.45 | 445069 | SCIGLASS | 2010 | 100.79 | 0 | 0 | 0 | 5.038606 | 0 | 0 | 0 | 1.507605 | 11.57296 | 35.35695 | 0 | 0 | 0 | 11.57296 | 0 | 0 | 0 | 0 | 1.507605 | 0 | 35.35695 | 0 | 0 | 5.038606
2.98 | 447529 | SCIGLASS | 2001 | 100.78 | 6.049336 | 1.863258 | 29.07292 | 0 | 0 | 0 | 0 | 0 | 0 | 23.78788 | 0 | 0 | 0 | 0 | 0 | 0 | 6.049336 | 29.07292 | 0 | 0 | 23.78788 | 1.863258 | 0 | 0
2.49 | 195146 | SCIGLASS | 1999 | 100.78 | 12.17277 | 1.847731 | 0 | 9.076637 | 0 | 0 | 0 | 1.766913 | 4.154398 | 23.65233 | 0 | 0 | 0 | 4.154398 | 0 | 0 | 12.17277 | 0 | 1.766913 | 0 | 23.65233 | 1.847731 | 0 | 9.076637
2.46 | 370551 | SCIGLASS | 2004 | 100.78 | 21.7522 | 3.881787 | 0 | 0 | 0 | 0 | 0 | 0 | 18.53158 | 10.37711 | 0 | 0 | 0 | 18.53158 | 0 | 0 | 21.7522 | 0 | 0 | 0 | 10.37711 | 3.881787 | 0 | 0
2.46 | 372177 | SCIGLASS | 2004 | 100.78 | 21.7522 | 3.881787 | 0 | 0 | 0 | 0 | 0 | 0 | 18.53158 | 10.37711 | 0 | 0 | 0 | 18.53158 | 0 | 0 | 21.7522 | 0 | 0 | 0 | 10.37711 | 3.881787 | 0 | 0
2.44 | 372175 | SCIGLASS | 2004 | 100.78 | 21.78396 | 3.881787 | 0 | 0 | 0 | 0 | 0 | 0 | 15.46771 | 12.27958 | 0 | 0 | 0 | 15.46771 | 0 | 0 | 21.78396 | 0 | 0 | 0 | 12.27958 | 3.881787 | 0 | 0
2.41 | 359604 | SCIGLASS | 2004 | 100.77 | 1.778282 | 0 | 0 | 1.650947 | 0 | 0.8301478 | 0 | 2.412168 | 9.859276 | 35.90386 | 0 | 0 | 0 | 9.859276 | 0 | 0 | 1.778282 | 0 | 2.412168 | 0.8301478 | 35.90386 | 0 | 0 | 1.650947
2.47 | 372663 | SCIGLASS | 1996 | 100.77 | 10.47387 | 2.239015 | 0 | 1.193542 | 0 | 0 | 0 | 1.242266 | 0 | 27.67696 | 9.157736 | 0 | 0 | 0 | 9.157736 | 0 | 10.47387 | 0 | 1.242266 | 0 | 27.67696 | 2.239015 | 0 | 1.193542
2.44 | 369265 | SCIGLASS | 2005 | 100.77 | 11.32597 | 3.136484 | 0 | 5.102928 | 0 | 0 | 0 | 1.86943 | 0 | 26.35879 | 2.232357 | 0 | 0 | 0 | 2.232357 | 0 | 11.32597 | 0 | 1.86943 | 0 | 26.35879 | 3.136484 | 0 | 5.102928
2.66 | 472444 | SCIGLASS | 2012 | 100.77 | 5.038467 | 0 | 0 | 9.669835 | 0 | 0 | 0.6967638 | 0 | 5.727134 | 28.43421 | 0 | 5.678457 | 0.6967638 | 5.727134 | 0 | 5.678457 | 5.038467 | 0 | 0 | 0 | 28.43421 | 0 | 0 | 9.669835
2.39 | 359603 | SCIGLASS | 2004 | 100.77 | 1.778282 | 0 | 0 | 0.6575202 | 0 | 0.8301478 | 0 | 2.412168 | 9.844439 | 36.56294 | 0 | 0 | 0 | 9.844439 | 0 | 0 | 1.778282 | 0 | 2.412168 | 0.8301478 | 36.56294 | 0 | 0 | 0.6575202
2.39 | 381527 | SCIGLASS | 2002 | 100.77 | 1.778282 | 0 | 0 | 0.6575202 | 0 | 0.8301478 | 0 | 2.412168 | 9.844439 | 36.56294 | 0 | 0 | 0 | 9.844439 | 0 | 0 | 1.778282 | 0 | 2.412168 | 0.8301478 | 36.56294 | 0 | 0 | 0.6575202
2.4 | 417067 | SCIGLASS | 2008 | 100.77 | 1.778282 | 0 | 0 | 0.6575202 | 0 | 0.8301478 | 0 | 2.412168 | 9.844439 | 36.56294 | 0 | 0 | 0 | 9.844439 | 0 | 0 | 1.778282 | 0 | 2.412168 | 0.8301478 | 36.56294 | 0 | 0 | 0.6575202
2.5 | 403979 | SCIGLASS | 2001 | 100.77 | 9.129575 | 2.652037 | 3.143745 | 6.446557 | 0 | 0 | 0 | 1.977977 | 0 | 27.65826 | 0 | 0 | 0 | 0 | 0 | 0 | 9.129575 | 3.143745 | 1.977977 | 0 | 27.65826 | 2.652037 | 0 | 6.446557
2.68 | 472456 | SCIGLASS | 2012 | 100.76 | 4.228713 | 0 | 0 | 10.6847 | 0 | 0 | 0.6967638 | 0 | 6.127737 | 28.20049 | 0 | 5.722878 | 0.6967638 | 6.127737 | 0 | 5.722878 | 4.228713 | 0 | 0 | 0 | 28.20049 | 0 | 0 | 10.6847
2.43 | 359605 | SCIGLASS | 2004 | 100.76 | 1.778282 | 0 | 0 | 2.644375 | 0 | 0.8301478 | 0 | 2.412168 | 9.866694 | 35.24477 | 0 | 0 | 0 | 9.866694 | 0 | 0 | 1.778282 | 0 | 2.412168 | 0.8301478 | 35.24477 | 0 | 0 | 2.644375
2.41 | 401782 | SCIGLASS | 2002 | 100.76 | 6.361593 | 1.552715 | 0 | 0 | 0 | 4.150739 | 0 | 6.030419 | 5.422973 | 28.71467 | 0 | 0 | 0 | 5.422973 | 0 | 0 | 6.361593 | 0 | 6.030419 | 4.150739 | 28.71467 | 1.552715 | 0 | 0
3.43 | 445522 | SCIGLASS | 2009 | 100.75 | 0 | 2.173801 | 0 | 0 | 0 | 0 | 0 | 0 | 0 | 19.03872 | 44.83316 | 0 | 0 | 0 | 44.83316 | 0 | 0 | 0 | 0 | 0 | 19.03872 | 2.173801 | 0 | 0
2.82 | 472252 | SCIGLASS | 2011 | 100.75 | 3.96938 | 0 | 0 | 4.431114 | 0 | 0 | 0 | 1.115627 | 3.560912 | 27.76577 | 14.71326 | 2.665247 | 0 | 3.560912 | 14.71326 | 2.665247 | 3.96938 | 0 | 1.115627 | 0 | 27.76577 | 0 | 0 | 4.431114
2.47 | 190460 | SCIGLASS | 1998 | 100.75 | 10.21454 | 2.176906 | 0 | 1.143513 | 0 | 0 | 0 | 1.230205 | 0 | 28.18647 | 8.878691 | 0 | 0 | 0 | 8.878691 | 0 | 10.21454 | 0 | 1.230205 | 0 | 28.18647 | 2.176906 | 0 | 1.143513
2.59 | 166647 | SCIGLASS | 1997 | 100.75 | 9.251302 | 3.183065 | 4.738008 | 3.137515 | 0 | 0 | 0 | 1.332723 | 0 | 26.70936 | 3.373903 | 0 | 0 | 0 | 3.373903 | 0 | 9.251302 | 4.738008 | 1.332723 | 0 | 26.70936 | 3.183065 | 0 | 3.137515
2.42 | 195113 | SCIGLASS | 1999 | 100.75 | 7.5577 | 0.9409451 | 0 | 0 | 0 | 4.117533 | 0 | 5.463559 | 4.29535 | 29.74303 | 0 | 0 | 0 | 4.29535 | 0 | 0 | 7.5577 | 0 | 5.463559 | 4.117533 | 29.74303 | 0.9409451 | 0 | 0
2.37 | 197990 | SCIGLASS | 2003 | 100.75 | 7.118422 | 2.794887 | 0 | 2.487142 | 0 | 0 | 0 | 2.412168 | 0 | 31.60343 | 2.714343 | 0 | 0 | 0 | 2.714343 | 0 | 7.118422 | 0 | 2.412168 | 0 | 31.60343 | 2.794887 | 0 | 2.487142
2.37 | 407063 | SCIGLASS | 2002 | 100.75 | 7.118422 | 2.794887 | 0 | 2.487142 | 0 | 0 | 0 | 2.412168 | 0 | 31.60343 | 2.714343 | 0 | 0 | 0 | 2.714343 | 0 | 7.118422 | 0 | 2.412168 | 0 | 31.60343 | 2.794887 | 0 | 2.487142
2.54 | 446479 | SCIGLASS | 2006 | 100.74 | 0.5292507 | 0 | 0.8956537 | 2.501436 | 0 | 6.475153 | 0 | 8.707925 | 1.483713 | 31.78573 | 0.8455897 | 1.480693 | 0 | 1.483713 | 0.8455897 | 1.480693 | 0.5292507 | 0.8956537 | 8.707925 | 6.475153 | 31.78573 | 0 | 0 | 2.501436
2.94 | 66727 | SCIGLASS | 1983 | 100.74 | 0 | 4.502873 | 7.469752 | 0 | 0 | 0 | 0 | 0 | 12.51512 | 18.73021 | 0 | 15.51766 | 0 | 12.51512 | 0 | 15.51766 | 0 | 7.469752 | 0 | 0 | 18.73021 | 4.502873 | 0 | 0
3.07 | 97926 | SCIGLASS | 1986 | 100.74 | 0 | 3.105429 | 27.34431 | 0 | 0 | 0 | 0 | 0 | 9.154512 | 22.37622 | 0 | 0 | 0 | 9.154512 | 0 | 0 | 0 | 27.34431 | 0 | 0 | 22.37622 | 3.105429 | 0 | 0
2.63 | 191544 | SCIGLASS | 1999 | 100.74 | 3.276062 | 0 | 1.961482 | 1.779593 | 0 | 8.093941 | 0.199739 | 7.465658 | 1.105367 | 26.75611 | 6.418025 | 0.7329429 | 0.199739 | 1.105367 | 6.418025 | 0.7329429 | 3.276062 | 1.961482 | 7.465658 | 8.093941 | 26.75611 | 0 | 0 | 1.779593
2.51 | 405935 | SCIGLASS | 1997 | 100.74 | 8.600324 | 2.484344 | 5.965054 | 2.322762 | 0 | 0 | 0 | 1.206084 | 0 | 28.08363 | 3.805153 | 0 | 0 | 0 | 3.805153 | 0 | 8.600324 | 5.965054 | 1.206084 | 0 | 28.08363 | 2.484344 | 0 | 2.322762
2.43 | 195123 | SCIGLASS | 1999 | 100.74 | 7.573578 | 1.853941 | 0 | 1.858209 | 0 | 1.635391 | 0 | 3.636343 | 6.454154 | 28.58846 | 0 | 0 | 0 | 6.454154 | 0 | 0 | 7.573578 | 0 | 3.636343 | 1.635391 | 28.58846 | 1.853941 | 0 | 1.858209
2.5 | 190882 | SCIGLASS | 1997 | 100.73 | 8.774977 | 0 | 0 | 4.995724 | 0 | 3.345496 | 0 | 4.233354 | 2.885823 | 28.71467 | 0.6680158 | 0 | 0 | 2.885823 | 0.6680158 | 0 | 8.774977 | 0 | 4.233354 | 3.345496 | 28.71467 | 0 | 0 | 4.995724
2.39 | 166656 | SCIGLASS | 1996 | 100.73 | 1.788867 | 0 | 0 | 0.6646672 | 0 | 0.8799566 | 0 | 2.406137 | 10.11893 | 36.3339 | 0 | 0 | 0 | 10.11893 | 0 | 0 | 1.788867 | 0 | 2.406137 | 0.8799566 | 36.3339 | 0 | 0 | 0.6646672
2.47 | 77794 | SCIGLASS | 1981 | 100.73 | 0.8997262 | 0 | 0 | 6.017739 | 0 | 0.8301478 | 0 | 2.412168 | 9.970554 | 33.73495 | 0 | 0 | 0 | 9.970554 | 0 | 0 | 0.8997262 | 0 | 2.412168 | 0.8301478 | 33.73495 | 0 | 0 | 6.017739
2.4 | 370547 | SCIGLASS | 2004 | 100.73 | 18.55553 | 5.434502 | 0 | 0 | 0 | 0 | 0 | 0 | 15.80897 | 12.55536 | 0 | 0 | 0 | 15.80897 | 0 | 0 | 18.55553 | 0 | 0 | 0 | 12.55536 | 5.434502 | 0 | 0
2.4 | 372172 | SCIGLASS | 2004 | 100.73 | 18.55553 | 5.434502 | 0 | 0 | 0 | 0 | 0 | 0 | 15.80897 | 12.55536 | 0 | 0 | 0 | 15.80897 | 0 | 0 | 18.55553 | 0 | 0 | 0 | 12.55536 | 5.434502 | 0 | 0
2.28 | 112181 | SCIGLASS | 1990 | 100.73 | 0 | 12.93722 | 0 | 0 | 0 | 0 | 7.738724 | 0 | 0 | 19.82401 | 0 | 0 | 7.738724 | 0 | 0 | 0 | 0 | 0 | 0 | 0 | 19.82401 | 12.93722 | 0 | 0
2.27 | 83703 | SCIGLASS | 1994 | 100.73 | 0 | 12.93722 | 0 | 0 | 0 | 0 | 7.738724 | 0 | 0 | 19.82401 | 0 | 0 | 7.738724 | 0 | 0 | 0 | 0 | 0 | 0 | 0 | 19.82401 | 12.93722 | 0 | 0
2.76 | 187321 | SCIGLASS | 1999 | 100.72 | 1.095549 | 0 | 7.478708 | 4.038032 | 0 | 3.752268 | 0 | 4.046411 | 3.123217 | 28.8362 | 1.183826 | 4.53092 | 0 | 3.123217 | 1.183826 | 4.53092 | 1.095549 | 7.478708 | 4.046411 | 3.752268 | 28.8362 | 0 | 0 | 4.038032
2.39 | 447513 | SCIGLASS | 2001 | 100.72 | 9.71175 | 3.105429 | 0 | 1.801034 | 0 | 0 | 0 | 1.809126 | 0 | 29.06992 | 3.940448 | 0 | 0 | 0 | 3.940448 | 0 | 9.71175 | 0 | 1.809126 | 0 | 29.06992 | 3.105429 | 0 | 1.801034
2.61 | 166631 | SCIGLASS | 1997 | 100.72 | 8.679712 | 3.422183 | 14.77829 | 0 | 0 | 0 | 0 | 0 | 0 | 25.24161 | 2.367651 | 0 | 0 | 0 | 2.367651 | 0 | 8.679712 | 14.77829 | 0 | 0 | 25.24161 | 3.422183 | 0 | 0
2.53 | 446477 | SCIGLASS | 2006 | 100.72 | 1.323127 | 0 | 0 | 2.858783 | 0 | 6.226108 | 0 | 8.273735 | 1.854642 | 31.3183 | 0.8455897 | 1.850866 | 0 | 1.854642 | 0.8455897 | 1.850866 | 1.323127 | 0 | 8.273735 | 6.226108 | 31.3183 | 0 | 0 | 2.858783
2.39 | 166708 | SCIGLASS | 1996 | 100.72 | 1.799452 | 0 | 0 | 0.6432263 | 0 | 0.9629714 | 0 | 2.44835 | 10.08925 | 36.27313 | 0 | 0 | 0 | 10.08925 | 0 | 0 | 1.799452 | 0 | 2.44835 | 0.9629714 | 36.27313 | 0 | 0 | 0.6432263
2.5 | 190885 | SCIGLASS | 1997 | 100.72 | 10.46858 | 0 | 0 | 4.781315 | 0 | 3.785474 | 0 | 4.384114 | 1.773038 | 28.06026 | 0 | 0 | 0 | 1.773038 | 0 | 0 | 10.46858 | 0 | 4.384114 | 3.785474 | 28.06026 | 0 | 0 | 4.781315
2.82 | 34358 | SCIGLASS | 1983 | 100.72 | 5.239582 | 0 | 0 | 26.88686 | 4.847055 | 1.660296 | 0 | 2.816206 | 0 | 18.51052 | 0 | 0 | 0 | 0 | 0 | 0 | 5.239582 | 0 | 2.816206 | 1.660296 | 18.51052 | 0 | 4.847055 | 26.88686
2.71 | 191548 | SCIGLASS | 1999 | 100.72 | 5.292507 | 0 | 3.313919 | 2.644375 | 0 | 5.943858 | 0 | 5.101734 | 2.596499 | 25.24161 | 6.003687 | 2.295074 | 0 | 2.596499 | 6.003687 | 2.295074 | 5.292507 | 3.313919 | 5.101734 | 5.943858 | 25.24161 | 0 | 0 | 2.644375
2.44 | 458718 | SCIGLASS | 2011 | 100.72 | 1.762405 | 0 | 0.04478269 | 0.1929679 | 0 | 4.316768 | 0 | 6.33194 | 7.292452 | 32.94965 | 0.04227948 | 0.7403464 | 0 | 7.292452 | 0.04227948 | 0.7403464 | 1.762405 | 0.04478269 | 6.33194 | 4.316768 | 32.94965 | 0 | 0 | 0.1929679
2.6 | 401954 | SCIGLASS | 2002 | 100.71 | 5.652398 | 0 | 0 | 0.2787314 | 0 | 3.984709 | 0 | 5.258525 | 5.259764 | 32.26719 | 0 | 0 | 0 | 5.259764 | 0 | 0 | 5.652398 | 0 | 5.258525 | 3.984709 | 32.26719 | 0 | 0 | 0.2787314
2.55 | 427391 | SCIGLASS | 2008 | 100.71 | 4.816181 | 0 | 0 | 11.93542 | 0.1049146 | 1.245222 | 0 | 3.033301 | 2.448127 | 30.3507 | 0 | 0 | 0 | 2.448127 | 0 | 0 | 4.816181 | 0 | 3.033301 | 1.245222 | 30.3507 | 0 | 0.1049146 | 11.93542
2.36 | 401747 | SCIGLASS | 2002 | 100.71 | 8.235141 | 4.658144 | 0 | 0 | 0 | 4.150739 | 0 | 6.030419 | 3.501564 | 23.57286 | 0 | 0 | 0 | 3.501564 | 0 | 0 | 8.235141 | 0 | 6.030419 | 4.150739 | 23.57286 | 4.658144 | 0 | 0
2.42 | 198002 | SCIGLASS | 2003 | 100.71 | 9.463003 | 2.173801 | 0 | 4.273881 | 0 | 0 | 0 | 1.809126 | 0 | 29.77108 | 2.672063 | 0 | 0 | 0 | 2.672063 | 0 | 9.463003 | 0 | 1.809126 | 0 | 29.77108 | 2.173801 | 0 | 4.273881
2.42 | 407075 | SCIGLASS | 2002 | 100.71 | 9.463003 | 2.173801 | 0 | 4.273881 | 0 | 0 | 0 | 1.809126 | 0 | 29.77108 | 2.672063 | 0 | 0 | 0 | 2.672063 | 0 | 9.463003 | 0 | 1.809126 | 0 | 29.77108 | 2.173801 | 0 | 4.273881
2.4 | 389039 | SCIGLASS | 2007 | 100.71 | 1.77299 | 0 | 0 | 0.6575202 | 0 | 0.9131626 | 0 | 2.412168 | 10.067 | 36.3526 | 0 | 0 | 0 | 10.067 | 0 | 0 | 1.77299 | 0 | 2.412168 | 0.9131626 | 36.3526 | 0 | 0 | 0.6575202
2.44 | 195137 | SCIGLASS | 1999 | 100.71 | 0 | 1.857047 | 0 | 1.994001 | 0 | 1.676899 | 0 | 5.433407 | 6.966035 | 33.43111 | 0 | 0 | 0 | 6.966035 | 0 | 0 | 0 | 0 | 5.433407 | 1.676899 | 33.43111 | 1.857047 | 0 | 1.994001
2.5 | 195092 | SCIGLASS | 1999 | 100.7 | 0 | 0 | 0 | 8.133239 | 0 | 1.660296 | 0 | 3.624282 | 4.666279 | 35.06714 | 0 | 0 | 0 | 4.666279 | 0 | 0 | 0 | 0 | 3.624282 | 1.660296 | 35.06714 | 0 | 0 | 8.133239
2.5 | 462947 | SCIGLASS | 2008 | 100.7 | 0 | 0 | 0 | 8.133239 | 0 | 1.660296 | 0 | 3.624282 | 4.666279 | 35.06714 | 0 | 0 | 0 | 4.666279 | 0 | 0 | 0 | 0 | 3.624282 | 1.660296 | 35.06714 | 0 | 0 | 8.133239
2.42 | 359602 | SCIGLASS | 2004 | 100.7 | 5.176072 | 0 | 0 | 0 | 0 | 0 | 0 | 1.206084 | 12.50029 | 33.6882 | 0 | 0 | 0 | 12.50029 | 0 | 0 | 5.176072 | 0 | 1.206084 | 0 | 33.6882 | 0 | 0 | 0
2.41 | 407405 | SCIGLASS | 2007 | 100.7 | 9.992253 | 2.981212 | 0 | 5.138663 | 0 | 0 | 0 | 2.231255 | 0 | 28.66793 | 0 | 0 | 0 | 0 | 0 | 0 | 9.992253 | 0 | 2.231255 | 0 | 28.66793 | 2.981212 | 0 | 5.138663
2.51 | 401741 | SCIGLASS | 2002 | 100.7 | 8.346284 | 3.105429 | 0 | 6.196413 | 0 | 4.150739 | 0 | 6.030419 | 3.553494 | 21.72181 | 0 | 0 | 0 | 3.553494 | 0 | 0 | 8.346284 | 0 | 6.030419 | 4.150739 | 21.72181 | 3.105429 | 0 | 6.196413
2.51 | 360037 | SCIGLASS | 1996 | 100.69 | 7.256027 | 2.173801 | 0 | 2.694403 | 0 | 0 | 0 | 1.507605 | 0 | 29.38778 | 9.166192 | 0 | 0 | 0 | 9.166192 | 0 | 7.256027 | 0 | 1.507605 | 0 | 29.38778 | 2.173801 | 0 | 2.694403
2.44 | 458716 | SCIGLASS | 2011 | 100.69 | 1.762405 | 0 | 0.04478269 | 0.1929679 | 0 | 4.897872 | 0 | 6.934982 | 6.461572 | 32.66452 | 0.04227948 | 0.7403464 | 0 | 6.461572 | 0.04227948 | 0.7403464 | 1.762405 | 0.04478269 | 6.934982 | 4.897872 | 32.66452 | 0 | 0 | 0.1929679
2.81 | 34361 | SCIGLASS | 1983 | 100.69 | 4.763256 | 0 | 0 | 25.72905 | 4.196585 | 1.660296 | 0 | 2.828266 | 4.45114 | 17.29518 | 0 | 0 | 0 | 4.45114 | 0 | 0 | 4.763256 | 0 | 2.828266 | 1.660296 | 17.29518 | 0 | 4.196585 | 25.72905
2.41 | 190745 | SCIGLASS | 1997 | 100.69 | 6.716191 | 7.918845 | 0 | 0.8790759 | 0 | 0 | 0 | 1.809126 | 0 | 22.62864 | 8.337514 | 0 | 0 | 0 | 8.337514 | 0 | 6.716191 | 0 | 1.809126 | 0 | 22.62864 | 7.918845 | 0 | 0.8790759
2.56 | 190452 | SCIGLASS | 1998 | 100.68 | 8.732637 | 1.850836 | 0.8060883 | 3.287601 | 0 | 0 | 0 | 1.218145 | 0 | 28.04624 | 9.047809 | 0 | 0 | 0 | 9.047809 | 0 | 8.732637 | 0.8060883 | 1.218145 | 0 | 28.04624 | 1.850836 | 0 | 3.287601
2.36 | 462412 | SCIGLASS | 2011 | 100.68 | 4.413951 | 0 | 0 | 0 | 0 | 5.395961 | 0 | 6.874677 | 4.792394 | 31.77638 | 0 | 0 | 0 | 4.792394 | 0 | 0 | 4.413951 | 0 | 6.874677 | 5.395961 | 31.77638 | 0 | 0 | 0
2.47 | 195110 | SCIGLASS | 1999 | 100.68 | 5.186657 | 0.9129963 | 0 | 6.217854 | 0 | 1.635391 | 0 | 3.624282 | 4.376955 | 30.5517 | 0 | 0 | 0 | 4.376955 | 0 | 0 | 5.186657 | 0 | 3.624282 | 1.635391 | 30.5517 | 0.9129963 | 0 | 6.217854
2.49 | 173376 | SCIGLASS | 2000 | 100.67 | 1.058501 | 0 | 0 | 5.717567 | 0.3916812 | 0.5229931 | 0 | 2.701628 | 9.644137 | 33.65548 | 0 | 0 | 0 | 9.644137 | 0 | 0 | 1.058501 | 0 | 2.701628 | 0.5229931 | 33.65548 | 0 | 0.3916812 | 5.717567
2.57 | 427390 | SCIGLASS | 2008 | 100.67 | 4.763256 | 0 | 0 | 11.79248 | 0 | 1.452759 | 0 | 3.208183 | 2.299756 | 30.38342 | 0 | 0 | 0 | 2.299756 | 0 | 0 | 4.763256 | 0 | 3.208183 | 1.452759 | 30.38342 | 0 | 0 | 11.79248
2.52 | 360040 | SCIGLASS | 1996 | 100.67 | 10.30451 | 1.863258 | 0 | 3.530598 | 0 | 0 | 0 | 1.206084 | 0 | 27.63956 | 7.720234 | 0 | 0 | 0 | 7.720234 | 0 | 10.30451 | 0 | 1.206084 | 0 | 27.63956 | 1.863258 | 0 | 3.530598
2.5 | 365752 | SCIGLASS | 2003 | 100.67 | 5.504207 | 0 | 0 | 2.930253 | 0 | 3.320591 | 0 | 4.203202 | 7.19601 | 28.70065 | 3.466918 | 0 | 0 | 7.19601 | 3.466918 | 0 | 5.504207 | 0 | 4.203202 | 3.320591 | 28.70065 | 0 | 0 | 2.930253
2.52 | 166613 | SCIGLASS | 1997 | 100.66 | 7.72706 | 3.419078 | 6.896534 | 1.429392 | 0 | 0 | 0 | 0.9347149 | 0 | 27.39182 | 4.397066 | 0 | 0 | 0 | 4.397066 | 0 | 7.72706 | 6.896534 | 0.9347149 | 0 | 27.39182 | 3.419078 | 0 | 1.429392
2.62 | 405934 | SCIGLASS | 1997 | 100.66 | 6.01758 | 2.484344 | 9.574538 | 0 | 0 | 0 | 0 | 0.6030419 | 0 | 27.80784 | 8.548911 | 0 | 0 | 0 | 8.548911 | 0 | 6.01758 | 9.574538 | 0.6030419 | 0 | 27.80784 | 2.484344 | 0 | 0
2.38 | 407389 | SCIGLASS | 2007 | 100.66 | 9.955206 | 3.773097 | 0 | 2.644375 | 0 | 0 | 0 | 2.255377 | 0 | 28.86892 | 0.4227948 | 0 | 0 | 0 | 0.4227948 | 0 | 9.955206 | 0 | 2.255377 | 0 | 28.86892 | 3.773097 | 0 | 2.644375
2.39 | 191156 | SCIGLASS | 2000 | 100.66 | 4.339856 | 2.09927 | 0 | 0.8504881 | 0 | 0.190934 | 1.365657 | 0 | 5.0743 | 33.8892 | 0 | 1.480693 | 1.365657 | 5.0743 | 0 | 1.480693 | 4.339856 | 0 | 0 | 0.190934 | 33.8892 | 2.09927 | 0 | 0.8504881
2.56 | 360046 | SCIGLASS | 1996 | 100.65 | 8.716759 | 1.863258 | 0.8060883 | 3.294748 | 0 | 0 | 0 | 1.206084 | 0 | 28.05558 | 9.00553 | 0 | 0 | 0 | 9.00553 | 0 | 8.716759 | 0.8060883 | 1.206084 | 0 | 28.05558 | 1.863258 | 0 | 3.294748
2.52 | 190446 | SCIGLASS | 1998 | 100.65 | 10.32568 | 1.853941 | 0 | 3.50201 | 0 | 0 | 0 | 1.218145 | 0 | 27.64891 | 7.694866 | 0 | 0 | 0 | 7.694866 | 0 | 10.32568 | 0 | 1.218145 | 0 | 27.64891 | 1.853941 | 0 | 3.50201
2.86 | 192514 | SCIGLASS | 2000 | 100.65 | 0.5292507 | 0 | 3.582615 | 5.796183 | 0 | 0 | 0 | 1.01311 | 5.793901 | 28.10233 | 0 | 13.27441 | 0 | 5.793901 | 0 | 13.27441 | 0.5292507 | 3.582615 | 1.01311 | 0 | 28.10233 | 0 | 0 | 5.796183
2.86 | 192540 | SCIGLASS | 2000 | 100.65 | 0.5292507 | 0 | 3.582615 | 5.724714 | 0 | 0 | 0 | 1.01311 | 5.942272 | 28.05558 | 0 | 13.27441 | 0 | 5.942272 | 0 | 13.27441 | 0.5292507 | 3.582615 | 1.01311 | 0 | 28.05558 | 0 | 0 | 5.724714
2.53 | 134901 | SCIGLASS | 1997 | 100.65 | 1.323127 | 0 | 1.16435 | 6.425116 | 0 | 3.553032 | 0 | 5.300738 | 3.189984 | 32.15968 | 0.32978 | 0.9624503 | 0 | 3.189984 | 0.32978 | 0.9624503 | 1.323127 | 1.16435 | 5.300738 | 3.553032 | 32.15968 | 0 | 0 | 6.425116
2.53 | 446196 | SCIGLASS | 2001 | 100.65 | 1.323127 | 0 | 1.16435 | 6.425116 | 0 | 3.553032 | 0 | 5.300738 | 3.189984 | 32.15968 | 0.32978 | 0.9624503 | 0 | 3.189984 | 0.32978 | 0.9624503 | 1.323127 | 1.16435 | 5.300738 | 3.553032 | 32.15968 | 0 | 0 | 6.425116
2.53 | 461998 | SCIGLASS | 1998 | 100.65 | 1.323127 | 0 | 1.16435 | 6.425116 | 0 | 3.553032 | 0 | 5.300738 | 3.189984 | 32.15968 | 0.32978 | 0.9624503 | 0 | 3.189984 | 0.32978 | 0.9624503 | 1.323127 | 1.16435 | 5.300738 | 3.553032 | 32.15968 | 0 | 0 | 6.425116
2.53 | 473918 | SCIGLASS | 2012 | 100.65 | 1.323127 | 0 | 1.16435 | 6.425116 | 0 | 3.553032 | 0 | 5.300738 | 3.189984 | 32.15968 | 0.32978 | 0.9624503 | 0 | 3.189984 | 0.32978 | 0.9624503 | 1.323127 | 1.16435 | 5.300738 | 3.553032 | 32.15968 | 0 | 0 | 6.425116
2.52 | 360036 | SCIGLASS | 1996 | 100.64 | 8.102828 | 2.173801 | 0 | 4.209559 | 0 | 0 | 0 | 1.507605 | 0 | 28.6913 | 7.238247 | 0 | 0 | 0 | 7.238247 | 0 | 8.102828 | 0 | 1.507605 | 0 | 28.6913 | 2.173801 | 0 | 4.209559
2.53 | 166642 | SCIGLASS | 1997 | 100.64 | 9.145452 | 4.037058 | 6.798012 | 1.994001 | 0 | 0 | 0 | 0.633194 | 0 | 25.16682 | 4.304051 | 0 | 0 | 0 | 4.304051 | 0 | 9.145452 | 6.798012 | 0.633194 | 0 | 25.16682 | 4.037058 | 0 | 1.994001
2.51 | 309408 | SCIGLASS | 1976 | 100.64 | 1.349589 | 0 | 0 | 5.324484 | 0.1538748 | 1.01278 | 0 | 2.484533 | 9.636719 | 33.69755 | 0 | 0 | 0 | 9.636719 | 0 | 0 | 1.349589 | 0 | 2.484533 | 1.01278 | 33.69755 | 0 | 0.1538748 | 5.324484
2.77 | 432289 | SCIGLASS | 2009 | 100.64 | 3.175504 | 0 | 4.478269 | 4.359645 | 0 | 1.419553 | 0 | 2.008129 | 4.45114 | 28.04624 | 8.371338 | 1.924901 | 0 | 4.45114 | 8.371338 | 1.924901 | 3.175504 | 4.478269 | 2.008129 | 1.419553 | 28.04624 | 0 | 0 | 4.359645
2.52 | 360042 | SCIGLASS | 1996 | 100.64 | 9.579438 | 1.552715 | 0 | 3.559185 | 0 | 0 | 0 | 1.206084 | 0 | 28.68195 | 7.779425 | 0 | 0 | 0 | 7.779425 | 0 | 9.579438 | 0 | 1.206084 | 0 | 28.68195 | 1.552715 | 0 | 3.559185
2.46 | 369281 | SCIGLASS | 2005 | 100.64 | 11.14602 | 2.574401 | 0 | 5.152957 | 0 | 0 | 0 | 1.567909 | 0 | 27.07397 | 3.010299 | 0 | 0 | 0 | 3.010299 | 0 | 11.14602 | 0 | 1.567909 | 0 | 27.07397 | 2.574401 | 0 | 5.152957
2.45 | 458717 | SCIGLASS | 2011 | 100.64 | 1.75182 | 0 | 0.03582615 | 0.1929679 | 0 | 4.897872 | 0 | 6.633461 | 6.498665 | 32.39808 | 0.04227948 | 1.480693 | 0 | 6.498665 | 0.04227948 | 1.480693 | 1.75182 | 0.03582615 | 6.633461 | 4.897872 | 32.39808 | 0 | 0 | 0.1929679
2.54 | 376508 | SCIGLASS | 1986 | 100.64 | 0 | 0 | 0 | 5.360219 | 0 | 0 | 0 | 1.206084 | 16.91433 | 31.94466 | 0 | 0 | 0 | 16.91433 | 0 | 0 | 0 | 0 | 1.206084 | 0 | 31.94466 | 0 | 0 | 5.360219
2.4 | 471660 | SCIGLASS | 2012 | 100.64 | 9.11899 | 0 | 0 | 0 | 0 | 5.811034 | 3.251565 | 0 | 4.236002 | 29.77575 | 0 | 0 | 3.251565 | 4.236002 | 0 | 0 | 9.11899 | 0 | 0 | 5.811034 | 29.77575 | 0 | 0 | 0
2.5 | 166648 | SCIGLASS | 1997 | 100.63 | 9.473588 | 3.459448 | 3.224353 | 3.144662 | 0 | 0 | 0 | 1.320662 | 0 | 26.97113 | 3.128682 | 0 | 0 | 0 | 3.128682 | 0 | 9.473588 | 3.224353 | 1.320662 | 0 | 26.97113 | 3.459448 | 0 | 3.144662
2.46 | 170458 | SCIGLASS | 1998 | 100.63 | 8.960214 | 2.195539 | 0 | 5.610363 | 0 | 0 | 0 | 1.791034 | 0 | 29.2382 | 2.756622 | 0 | 0 | 0 | 2.756622 | 0 | 8.960214 | 0 | 1.791034 | 0 | 29.2382 | 2.195539 | 0 | 5.610363
2.6 | 166637 | SCIGLASS | 1997 | 100.63 | 8.351576 | 3.105429 | 3.842354 | 0.5646097 | 0 | 0 | 0 | 0.633194 | 0 | 26.00821 | 11.06031 | 0 | 0 | 0 | 11.06031 | 0 | 8.351576 | 3.842354 | 0.633194 | 0 | 26.00821 | 3.105429 | 0 | 0.5646097
2.52 | 190448 | SCIGLASS | 1998 | 100.63 | 9.568853 | 1.565136 | 0 | 3.566332 | 0 | 0 | 0 | 1.206084 | 0 | 28.66793 | 7.770969 | 0 | 0 | 0 | 7.770969 | 0 | 9.568853 | 0 | 1.206084 | 0 | 28.66793 | 1.565136 | 0 | 3.566332
2.52 | 190444 | SCIGLASS | 1998 | 100.63 | 8.097536 | 2.164484 | 0 | 4.216706 | 0 | 0 | 0 | 1.489513 | 0 | 28.70065 | 7.263615 | 0 | 0 | 0 | 7.263615 | 0 | 8.097536 | 0 | 1.489513 | 0 | 28.70065 | 2.164484 | 0 | 4.216706
2.42 | 403976 | SCIGLASS | 2001 | 100.63 | 8.171631 | 2.92842 | 2.866092 | 4.009444 | 0 | 0 | 0 | 1.965917 | 0 | 29.77108 | 0 | 0 | 0 | 0 | 0 | 0 | 8.171631 | 2.866092 | 1.965917 | 0 | 29.77108 | 2.92842 | 0 | 4.009444
2.37 | 407372 | SCIGLASS | 2007 | 100.63 | 10.84964 | 4.45008 | 0 | 2.930253 | 0 | 0 | 0 | 2.170951 | 0 | 27.1581 | 0 | 0 | 0 | 0 | 0 | 0 | 10.84964 | 0 | 2.170951 | 0 | 27.1581 | 4.45008 | 0 | 2.930253
2.77 | 427467 | SCIGLASS | 2009 | 100.62 | 2.487478 | 0 | 3.224353 | 4.431114 | 0 | 2.490443 | 0 | 3.268487 | 3.560912 | 31.08458 | 3.974271 | 1.258589 | 0 | 3.560912 | 3.974271 | 1.258589 | 2.487478 | 3.224353 | 3.268487 | 2.490443 | 31.08458 | 0 | 0 | 4.431114
2.74 | 187320 | SCIGLASS | 1999 | 100.62 | 1.106134 | 0 | 4.720095 | 4.080913 | 0 | 3.752268 | 0 | 4.046411 | 3.16031 | 29.13069 | 3.010299 | 4.575341 | 0 | 3.16031 | 3.010299 | 4.575341 | 1.106134 | 4.720095 | 4.046411 | 3.752268 | 29.13069 | 0 | 0 | 4.080913
2.39 | 197992 | SCIGLASS | 2003 | 100.62 | 9.473588 | 2.484344 | 0 | 3.66639 | 0 | 0 | 0 | 1.809126 | 0 | 30.01882 | 2.004047 | 0 | 0 | 0 | 2.004047 | 0 | 9.473588 | 0 | 1.809126 | 0 | 30.01882 | 2.484344 | 0 | 3.66639
2.39 | 407065 | SCIGLASS | 2002 | 100.62 | 9.473588 | 2.484344 | 0 | 3.66639 | 0 | 0 | 0 | 1.809126 | 0 | 30.01882 | 2.004047 | 0 | 0 | 0 | 2.004047 | 0 | 9.473588 | 0 | 1.809126 | 0 | 30.01882 | 2.484344 | 0 | 3.66639
2.38 | 407355 | SCIGLASS | 2007 | 100.62 | 8.288066 | 4.462502 | 1.065828 | 3.137515 | 0 | 0 | 0 | 2.623232 | 0 | 28.26593 | 0.160662 | 0 | 0 | 0 | 0.160662 | 0 | 8.288066 | 1.065828 | 2.623232 | 0 | 28.26593 | 4.462502 | 0 | 3.137515
2.42 | 51795 | SCIGLASS | 1955 | 100.62 | 0 | 0 | 0 | 0 | 0 | 4.964284 | 0 | 7.568176 | 4.81465 | 35.33826 | 0 | 0 | 0 | 4.81465 | 0 | 0 | 0 | 0 | 7.568176 | 4.964284 | 35.33826 | 0 | 0 | 0
2.51 | 190884 | SCIGLASS | 1997 | 100.61 | 9.420663 | 0 | 0 | 5.646097 | 0 | 3.702459 | 0 | 4.251445 | 3.189984 | 27.62554 | 0 | 0 | 0 | 3.189984 | 0 | 0 | 9.420663 | 0 | 4.251445 | 3.702459 | 27.62554 | 0 | 0 | 5.646097
2.45 | 370549 | SCIGLASS | 2004 | 100.61 | 20.25442 | 3.881787 | 0 | 0 | 0 | 0 | 0 | 0 | 15.68285 | 13.41545 | 0 | 0 | 0 | 15.68285 | 0 | 0 | 20.25442 | 0 | 0 | 0 | 13.41545 | 3.881787 | 0 | 0
2.45 | 372174 | SCIGLASS | 2004 | 100.61 | 20.25442 | 3.881787 | 0 | 0 | 0 | 0 | 0 | 0 | 15.68285 | 13.41545 | 0 | 0 | 0 | 15.68285 | 0 | 0 | 20.25442 | 0 | 0 | 0 | 13.41545 | 3.881787 | 0 | 0
2.5 | 360041 | SCIGLASS | 1996 | 100.61 | 11.18307 | 1.863258 | 0 | 4.745581 | 0 | 0 | 0 | 1.206084 | 0 | 27.44324 | 5.183465 | 0 | 0 | 0 | 5.183465 | 0 | 11.18307 | 0 | 1.206084 | 0 | 27.44324 | 1.863258 | 0 | 4.745581
2.44 | 363451 | SCIGLASS | 2004 | 100.61 | 8.150461 | 2.111692 | 0 | 4.81705 | 0 | 0 | 0 | 1.809126 | 0 | 30.533 | 2.832725 | 0 | 0 | 0 | 2.832725 | 0 | 8.150461 | 0 | 1.809126 | 0 | 30.533 | 2.111692 | 0 | 4.81705
2.64 | 166633 | SCIGLASS | 1997 | 100.6 | 8.044611 | 3.260701 | 11.10611 | 0 | 0 | 0 | 0 | 0 | 0 | 25.28836 | 7.102953 | 0 | 0 | 0 | 7.102953 | 0 | 8.044611 | 11.10611 | 0 | 0 | 25.28836 | 3.260701 | 0 | 0
2.45 | 372664 | SCIGLASS | 1996 | 100.6 | 10.34156 | 2.173801 | 0 | 2.358496 | 0 | 0 | 0 | 1.206084 | 0 | 28.57444 | 6.451849 | 0 | 0 | 0 | 6.451849 | 0 | 10.34156 | 0 | 1.206084 | 0 | 28.57444 | 2.173801 | 0 | 2.358496
2.45 | 190461 | SCIGLASS | 1998 | 100.6 | 10.32568 | 2.176906 | 0 | 2.358496 | 0 | 0 | 0 | 1.218145 | 0 | 28.58846 | 6.426481 | 0 | 0 | 0 | 6.426481 | 0 | 10.32568 | 0 | 1.218145 | 0 | 28.58846 | 2.176906 | 0 | 2.358496
2.5 | 190447 | SCIGLASS | 1998 | 100.6 | 11.17777 | 1.869469 | 0 | 4.716993 | 0 | 0 | 0 | 1.212114 | 0 | 27.46194 | 5.158097 | 0 | 0 | 0 | 5.158097 | 0 | 11.17777 | 0 | 1.212114 | 0 | 27.46194 | 1.869469 | 0 | 4.716993
2.46 | 458722 | SCIGLASS | 2011 | 100.6 | 1.741235 | 0 | 0.03582615 | 0.1929679 | 0 | 4.897872 | 0 | 6.392244 | 6.454154 | 32.14566 | 0.04227948 | 2.206232 | 0 | 6.454154 | 0.04227948 | 2.206232 | 1.741235 | 0.03582615 | 6.392244 | 4.897872 | 32.14566 | 0 | 0 | 0.1929679
2.36 | 197993 | SCIGLASS | 2003 | 100.6 | 10.33097 | 2.484344 | 0 | 3.373364 | 0 | 0 | 0 | 1.809126 | 0 | 30.5517 | 0 | 0 | 0 | 0 | 0 | 0 | 10.33097 | 0 | 1.809126 | 0 | 30.5517 | 2.484344 | 0 | 3.373364
2.36 | 407066 | SCIGLASS | 2002 | 100.6 | 10.33097 | 2.484344 | 0 | 3.373364 | 0 | 0 | 0 | 1.809126 | 0 | 30.5517 | 0 | 0 | 0 | 0 | 0 | 0 | 10.33097 | 0 | 1.809126 | 0 | 30.5517 | 2.484344 | 0 | 3.373364
2.39 | 407374 | SCIGLASS | 2007 | 100.6 | 8.192801 | 3.192381 | 0 | 4.781315 | 0 | 0 | 0 | 2.484533 | 0 | 29.93001 | 0 | 0 | 0 | 0 | 0 | 0 | 8.192801 | 0 | 2.484533 | 0 | 29.93001 | 3.192381 | 0 | 4.781315
2.48 | 370550 | SCIGLASS | 2004 | 100.6 | 21.8263 | 3.105429 | 0 | 0 | 0 | 0 | 0 | 0 | 18.59093 | 11.35873 | 0 | 0 | 0 | 18.59093 | 0 | 0 | 21.8263 | 0 | 0 | 0 | 11.35873 | 3.105429 | 0 | 0
2.48 | 372176 | SCIGLASS | 2004 | 100.6 | 21.8263 | 3.105429 | 0 | 0 | 0 | 0 | 0 | 0 | 18.59093 | 11.35873 | 0 | 0 | 0 | 18.59093 | 0 | 0 | 21.8263 | 0 | 0 | 0 | 11.35873 | 3.105429 | 0 | 0
2.43 | 68758 | SCIGLASS | 1986 | 100.6 | 21.8263 | 3.105429 | 0 | 0 | 0 | 0 | 0 | 0 | 18.59093 | 11.35873 | 0 | 0 | 0 | 18.59093 | 0 | 0 | 21.8263 | 0 | 0 | 0 | 11.35873 | 3.105429 | 0 | 0
2.44 | 190439 | SCIGLASS | 1998 | 100.59 | 11.11426 | 2.78557 | 0 | 2.930253 | 0 | 0 | 0 | 1.218145 | 0 | 27.29834 | 5.158097 | 0 | 0 | 0 | 5.158097 | 0 | 11.11426 | 0 | 1.218145 | 0 | 27.29834 | 2.78557 | 0 | 2.930253
2.94 | 66732 | SCIGLASS | 1983 | 100.59 | 0 | 4.658144 | 15.12759 | 0 | 0 | 0 | 0 | 0 | 12.03292 | 20.44103 | 0 | 6.478031 | 0 | 12.03292 | 0 | 6.478031 | 0 | 15.12759 | 0 | 0 | 20.44103 | 4.658144 | 0 | 0
2.91 | 151533 | SCIGLASS | 1971 | 100.59 | 0 | 6.245019 | 19.42673 | 0 | 0 | 0 | 0 | 0 | 9.592207 | 21.43667 | 0 | 0 | 0 | 9.592207 | 0 | 0 | 0 | 19.42673 | 0 | 0 | 21.43667 | 6.245019 | 0 | 0
2.26 | 112180 | SCIGLASS | 1990 | 100.59 | 0 | 16.34388 | 0 | 0 | 0 | 0 | 9.777919 | 0 | 0 | 12.57874 | 0 | 0 | 9.777919 | 0 | 0 | 0 | 0 | 0 | 0 | 0 | 12.57874 | 16.34388 | 0 | 0
2.55 | 198006 | SCIGLASS | 2003 | 100.58 | 8.822609 | 2.701724 | 8.463928 | 2.987429 | 0 | 0 | 0 | 0.8442586 | 0 | 27.22822 | 1.631988 | 0 | 0 | 0 | 1.631988 | 0 | 8.822609 | 8.463928 | 0.8442586 | 0 | 27.22822 | 2.701724 | 0 | 2.987429
2.55 | 407079 | SCIGLASS | 2002 | 100.58 | 8.822609 | 2.701724 | 8.463928 | 2.987429 | 0 | 0 | 0 | 0.8442586 | 0 | 27.22822 | 1.631988 | 0 | 0 | 0 | 1.631988 | 0 | 8.822609 | 8.463928 | 0.8442586 | 0 | 27.22822 | 2.701724 | 0 | 2.987429
2.55 | 472227 | SCIGLASS | 2011 | 100.58 | 8.822609 | 2.701724 | 8.463928 | 2.987429 | 0 | 0 | 0 | 0.8442586 | 0 | 27.22822 | 1.631988 | 0 | 0 | 0 | 1.631988 | 0 | 8.822609 | 8.463928 | 0.8442586 | 0 | 27.22822 | 2.701724 | 0 | 2.987429
2.73 | 187319 | SCIGLASS | 1999 | 100.58 | 1.111426 | 0 | 3.788615 | 4.095207 | 0 | 3.752268 | 0 | 4.046411 | 3.167728 | 29.23353 | 3.619124 | 4.590148 | 0 | 3.167728 | 3.619124 | 4.590148 | 1.111426 | 3.788615 | 4.046411 | 3.752268 | 29.23353 | 0 | 0 | 4.095207
2.47 | 399143 | SCIGLASS | 2007 | 100.58 | 1.196107 | 0 | 0 | 5.8748 | 0.01398862 | 0.09961773 | 0 | 1.254327 | 10.30439 | 34.58568 | 0 | 0 | 0 | 10.30439 | 0 | 0 | 1.196107 | 0 | 1.254327 | 0.09961773 | 34.58568 | 0 | 0.01398862 | 5.8748
2.73 | 426593 | SCIGLASS | 2008 | 100.58 | 0 | 5.679831 | 0 | 21.44088 | 0 | 0.5063901 | 4.496449 | 0 | 1.483713 | 18.69749 | 0 | 0 | 4.496449 | 1.483713 | 0 | 0 | 0 | 0 | 0 | 0.5063901 | 18.69749 | 5.679831 | 0 | 21.44088
3.04 | 447528 | SCIGLASS | 2001 | 100.57 | 6.626219 | 1.242172 | 30.34475 | 0 | 0 | 0 | 0 | 0 | 0 | 23.45133 | 0 | 0 | 0 | 0 | 0 | 0 | 6.626219 | 30.34475 | 0 | 0 | 23.45133 | 1.242172 | 0 | 0
2.41 | 370546 | SCIGLASS | 2004 | 100.57 | 18.61375 | 4.658144 | 0 | 0 | 0 | 0 | 0 | 0 | 15.8609 | 13.56503 | 0 | 0 | 0 | 15.8609 | 0 | 0 | 18.61375 | 0 | 0 | 0 | 13.56503 | 4.658144 | 0 | 0
2.41 | 372171 | SCIGLASS | 2004 | 100.57 | 18.61375 | 4.658144 | 0 | 0 | 0 | 0 | 0 | 0 | 15.8609 | 13.56503 | 0 | 0 | 0 | 15.8609 | 0 | 0 | 18.61375 | 0 | 0 | 0 | 13.56503 | 4.658144 | 0 | 0
2.44 | 360030 | SCIGLASS | 1996 | 100.56 | 11.11426 | 2.794887 | 0 | 2.944547 | 0 | 0 | 0 | 1.206084 | 0 | 27.27496 | 5.149641 | 0 | 0 | 0 | 5.149641 | 0 | 11.11426 | 0 | 1.206084 | 0 | 27.27496 | 2.794887 | 0 | 2.944547
2.5 | 366123 | SCIGLASS | 2001 | 100.56 | 11.41065 | 2.080638 | 4.666356 | 3.580626 | 0 | 0 | 0 | 1.025171 | 0 | 28.13037 | 0.1691179 | 0 | 0 | 0 | 0.1691179 | 0 | 11.41065 | 4.666356 | 1.025171 | 0 | 28.13037 | 2.080638 | 0 | 3.580626
2.53 | 190619 | SCIGLASS | 2000 | 100.56 | 9.156037 | 1.239066 | 0 | 6.789611 | 0 | 2.905517 | 0 | 3.961985 | 4.97044 | 24.77417 | 0 | 0 | 0 | 4.97044 | 0 | 0 | 9.156037 | 0 | 3.961985 | 2.905517 | 24.77417 | 1.239066 | 0 | 6.789611
2.4 | 166657 | SCIGLASS | 1996 | 100.55 | 1.788867 | 0.4068113 | 0 | 0.6646672 | 0 | 0.8799566 | 0 | 2.412168 | 10.11893 | 35.63274 | 0 | 0 | 0 | 10.11893 | 0 | 0 | 1.788867 | 0 | 2.412168 | 0.8799566 | 35.63274 | 0.4068113 | 0 | 0.6646672
2.6 | 166612 | SCIGLASS | 1997 | 100.55 | 9.568853 | 3.297966 | 4.917139 | 0.5646097 | 0 | 0 | 0 | 0.6271636 | 0 | 26.8496 | 5.995231 | 0 | 0 | 0 | 5.995231 | 0 | 9.568853 | 4.917139 | 0.6271636 | 0 | 26.8496 | 3.297966 | 0 | 0.5646097
2.49 | 472228 | SCIGLASS | 2011 | 100.55 | 8.071073 | 3.161327 | 5.436618 | 3.17325 | 0 | 0 | 0 | 1.200053 | 0 | 27.84991 | 2.570593 | 0 | 0 | 0 | 2.570593 | 0 | 8.071073 | 5.436618 | 1.200053 | 0 | 27.84991 | 3.161327 | 0 | 3.17325
2.92 | 34359 | SCIGLASS | 1983 | 100.55 | 5.76354 | 0 | 0 | 21.22647 | 5.539492 | 2.258002 | 0 | 2.87651 | 0 | 20.82433 | 0 | 0 | 0 | 0 | 0 | 0 | 5.76354 | 0 | 2.87651 | 2.258002 | 20.82433 | 0 | 5.539492 | 21.22647
2.83 | 192515 | SCIGLASS | 2000 | 100.54 | 0.5292507 | 1.149009 | 3.403484 | 5.510305 | 0 | 0 | 0 | 1.01311 | 5.719715 | 26.92906 | 0 | 12.8302 | 0 | 5.719715 | 0 | 12.8302 | 0.5292507 | 3.403484 | 1.01311 | 0 | 26.92906 | 1.149009 | 0 | 5.510305
2.83 | 192541 | SCIGLASS | 2000 | 100.54 | 0.5292507 | 1.149009 | 3.403484 | 5.510305 | 0 | 0 | 0 | 1.01311 | 5.719715 | 26.92906 | 0 | 12.8302 | 0 | 5.719715 | 0 | 12.8302 | 0.5292507 | 3.403484 | 1.01311 | 0 | 26.92906 | 1.149009 | 0 | 5.510305
2.58 | 195179 | SCIGLASS | 1999 | 100.54 | 7.372462 | 0.881942 | 3.564702 | 4.266734 | 0 | 2.316112 | 0.5109601 | 1.971947 | 5.163323 | 26.9758 | 0 | 1.473289 | 0.5109601 | 5.163323 | 0 | 1.473289 | 7.372462 | 3.564702 | 1.971947 | 2.316112 | 26.9758 | 0.881942 | 0 | 4.266734
2.42 | 401740 | SCIGLASS | 2002 | 100.54 | 8.198093 | 6.210859 | 0 | 3.044604 | 0 | 4.150739 | 0 | 6.030419 | 3.486727 | 19.207 | 0 | 0 | 0 | 3.486727 | 0 | 0 | 8.198093 | 0 | 6.030419 | 4.150739 | 19.207 | 6.210859 | 0 | 3.044604
2.5 | 166638 | SCIGLASS | 1997 | 100.54 | 9.198377 | 3.419078 | 3.93192 | 0.5646097 | 0 | 0 | 0 | 0.6271636 | 0 | 26.70936 | 7.432733 | 0 | 0 | 0 | 7.432733 | 0 | 9.198377 | 3.93192 | 0.6271636 | 0 | 26.70936 | 3.419078 | 0 | 0.5646097
2.47 | 405936 | SCIGLASS | 1997 | 100.54 | 8.785562 | 2.484344 | 4.057311 | 3.559185 | 0 | 0 | 0 | 1.206084 | 0 | 28.68662 | 2.587504 | 0 | 0 | 0 | 2.587504 | 0 | 8.785562 | 4.057311 | 1.206084 | 0 | 28.68662 | 2.484344 | 0 | 3.559185
2.47 | 190449 | SCIGLASS | 1998 | 100.53 | 8.785562 | 2.49366 | 0.8060883 | 2.715844 | 0 | 0 | 0 | 1.206084 | 0 | 28.74739 | 6.51104 | 0 | 0 | 0 | 6.51104 | 0 | 8.785562 | 0.8060883 | 1.206084 | 0 | 28.74739 | 2.49366 | 0 | 2.715844
2.87 | 472253 | SCIGLASS | 2011 | 100.53 | 3.916455 | 0 | 0 | 3.359071 | 0 | 0 | 0 | 0.820137 | 3.486727 | 27.36845 | 17.09782 | 2.665247 | 0 | 3.486727 | 17.09782 | 2.665247 | 3.916455 | 0 | 0.820137 | 0 | 27.36845 | 0 | 0 | 3.359071
2.64 | 190631 | SCIGLASS | 2000 | 100.52 | 4.128155 | 0.3198592 | 0 | 4.216706 | 0 | 3.295687 | 0 | 3.630312 | 4.896254 | 27.25159 | 4.650743 | 3.99787 | 0 | 4.896254 | 4.650743 | 3.99787 | 4.128155 | 0 | 3.630312 | 3.295687 | 27.25159 | 0.3198592 | 0 | 4.216706
2.45 | 195141 | SCIGLASS | 1999 | 100.52 | 7.568285 | 0.9161017 | 0 | 1.858209 | 0 | 6.632881 | 0 | 7.224442 | 0 | 28.37344 | 0 | 0 | 0 | 0 | 0 | 0 | 7.568285 | 0 | 7.224442 | 6.632881 | 28.37344 | 0.9161017 | 0 | 1.858209
2.43 | 363454 | SCIGLASS | 2004 | 100.52 | 8.774977 | 2.142746 | 0 | 2.408525 | 0 | 0 | 0 | 1.326692 | 0 | 30.49093 | 5.276479 | 0 | 0 | 0 | 5.276479 | 0 | 8.774977 | 0 | 1.326692 | 0 | 30.49093 | 2.142746 | 0 | 2.408525
2.39 | 166726 | SCIGLASS | 1996 | 100.52 | 0.5292507 | 0 | 0 | 0 | 0 | 2.116877 | 0 | 3.60016 | 9.273209 | 36.69382 | 0 | 0 | 0 | 9.273209 | 0 | 0 | 0.5292507 | 0 | 3.60016 | 2.116877 | 36.69382 | 0 | 0 | 0
2.6 | 114013 | SCIGLASS | 1998 | 100.52 | 7.721768 | 0 | 0 | 15.93057 | 0 | 0 | 0 | 0.9045628 | 0 | 29.04655 | 0 | 0 | 0 | 0 | 0 | 0 | 7.721768 | 0 | 0.9045628 | 0 | 29.04655 | 0 | 0 | 15.93057
2.49 | 166607 | SCIGLASS | 1997 | 100.51 | 10.5215 | 3.412867 | 6.708446 | 0.8504881 | 0 | 0 | 0 | 0.3196122 | 0 | 25.86798 | 4.304051 | 0 | 0 | 0 | 4.304051 | 0 | 10.5215 | 6.708446 | 0.3196122 | 0 | 25.86798 | 3.412867 | 0 | 0.8504881
2.6 | 365746 | SCIGLASS | 2003 | 100.51 | 5.493622 | 0 | 0 | 5.353072 | 0 | 1.062589 | 0 | 1.905612 | 7.188592 | 29.64955 | 3.458462 | 0.7329429 | 0 | 7.188592 | 3.458462 | 0.7329429 | 5.493622 | 0 | 1.905612 | 1.062589 | 29.64955 | 0 | 0 | 5.353072
2.51 | 166630 | SCIGLASS | 1997 | 100.51 | 8.891412 | 3.729621 | 13.16611 | 0 | 0 | 0 | 0 | 0 | 0 | 26.64392 | 0 | 0 | 0 | 0 | 0 | 0 | 8.891412 | 13.16611 | 0 | 0 | 26.64392 | 3.729621 | 0 | 0
2.34 | 401757 | SCIGLASS | 2002 | 100.51 | 9.764675 | 3.105429 | 0 | 0 | 0 | 4.150739 | 0 | 4.824335 | 3.464471 | 25.42391 | 0 | 0 | 0 | 3.464471 | 0 | 0 | 9.764675 | 0 | 4.824335 | 4.150739 | 25.42391 | 3.105429 | 0 | 0
2.47 | 360043 | SCIGLASS | 1996 | 100.51 | 8.801439 | 2.484344 | 0.8060883 | 2.730138 | 0 | 0 | 0 | 1.206084 | 0 | 28.73804 | 6.494129 | 0 | 0 | 0 | 6.494129 | 0 | 8.801439 | 0.8060883 | 1.206084 | 0 | 28.73804 | 2.484344 | 0 | 2.730138
2.48 | 360023 | SCIGLASS | 1996 | 100.5 | 8.827902 | 2.484344 | 0 | 3.273307 | 0 | 0 | 0 | 1.206084 | 0 | 28.40616 | 7.162144 | 0 | 0 | 0 | 7.162144 | 0 | 8.827902 | 0 | 1.206084 | 0 | 28.40616 | 2.484344 | 0 | 3.273307
2.72 | 187318 | SCIGLASS | 1999 | 100.5 | 1.116719 | 0 | 1.898786 | 4.123795 | 0 | 3.752268 | 0 | 4.046411 | 3.189984 | 29.43452 | 4.870596 | 4.619761 | 0 | 3.189984 | 4.870596 | 4.619761 | 1.116719 | 1.898786 | 4.046411 | 3.752268 | 29.43452 | 0 | 0 | 4.123795
2.41 | 407400 | SCIGLASS | 2007 | 100.5 | 7.62121 | 4.546349 | 0.8866972 | 2.358496 | 0 | 0 | 0 | 1.977977 | 0 | 27.85459 | 3.636036 | 0 | 0 | 0 | 3.636036 | 0 | 7.62121 | 0.8866972 | 1.977977 | 0 | 27.85459 | 4.546349 | 0 | 2.358496
2.38 | 407387 | SCIGLASS | 2007 | 100.5 | 9.515928 | 4.021531 | 0 | 3.566332 | 0 | 0 | 0 | 2.146829 | 0 | 28.20049 | 0.5834569 | 0 | 0 | 0 | 0.5834569 | 0 | 9.515928 | 0 | 2.146829 | 0 | 28.20049 | 4.021531 | 0 | 3.566332
2.36 | 407391 | SCIGLASS | 2007 | 100.5 | 8.468011 | 3.301072 | 0 | 3.144662 | 0 | 0 | 0 | 2.213164 | 0 | 30.75737 | 0 | 0 | 0 | 0 | 0 | 0 | 8.468011 | 0 | 2.213164 | 0 | 30.75737 | 3.301072 | 0 | 3.144662
2.42 | 407392 | SCIGLASS | 2007 | 100.5 | 12.11984 | 3.052637 | 0 | 4.859932 | 0 | 0 | 0 | 1.489513 | 0 | 27.34508 | 0 | 0 | 0 | 0 | 0 | 0 | 12.11984 | 0 | 1.489513 | 0 | 27.34508 | 3.052637 | 0 | 4.859932
2.42 | 166765 | SCIGLASS | 1996 | 100.49 | 0.5292507 | 0 | 0 | 0 | 0 | 0 | 0 | 0.8985324 | 16.32085 | 35.52523 | 0 | 0 | 0 | 16.32085 | 0 | 0 | 0.5292507 | 0 | 0.8985324 | 0 | 35.52523 | 0 | 0 | 0
2.42 | 166764 | SCIGLASS | 1996 | 100.49 | 0.5292507 | 0 | 0 | 0 | 0 | 0 | 0 | 0.8985324 | 16.69178 | 35.29151 | 0 | 0 | 0 | 16.69178 | 0 | 0 | 0.5292507 | 0 | 0.8985324 | 0 | 35.29151 | 0 | 0 | 0
2.42 | 372665 | SCIGLASS | 1996 | 100.49 | 10.48975 | 2.173801 | 0 | 3.59492 | 0 | 0 | 0 | 1.206084 | 0 | 28.98111 | 3.923536 | 0 | 0 | 0 | 3.923536 | 0 | 10.48975 | 0 | 1.206084 | 0 | 28.98111 | 2.173801 | 0 | 3.59492
2.42 | 198003 | SCIGLASS | 2003 | 100.49 | 9.071357 | 2.173801 | 0 | 4.588347 | 0 | 0 | 0 | 1.507605 | 0 | 30.04219 | 2.672063 | 0 | 0 | 0 | 2.672063 | 0 | 9.071357 | 0 | 1.507605 | 0 | 30.04219 | 2.173801 | 0 | 4.588347
2.42 | 363445 | SCIGLASS | 2004 | 100.49 | 9.071357 | 2.173801 | 0 | 4.588347 | 0 | 0 | 0 | 1.507605 | 0 | 30.04219 | 2.672063 | 0 | 0 | 0 | 2.672063 | 0 | 9.071357 | 0 | 1.507605 | 0 | 30.04219 | 2.173801 | 0 | 4.588347
2.42 | 407076 | SCIGLASS | 2002 | 100.49 | 9.071357 | 2.173801 | 0 | 4.588347 | 0 | 0 | 0 | 1.507605 | 0 | 30.04219 | 2.672063 | 0 | 0 | 0 | 2.672063 | 0 | 9.071357 | 0 | 1.507605 | 0 | 30.04219 | 2.173801 | 0 | 4.588347
2.36 | 197996 | SCIGLASS | 2003 | 100.49 | 8.420379 | 2.173801 | 0 | 4.373939 | 0 | 0 | 0 | 1.809126 | 0 | 32.00075 | 0 | 0 | 0 | 0 | 0 | 0 | 8.420379 | 0 | 1.809126 | 0 | 32.00075 | 2.173801 | 0 | 4.373939
2.36 | 407069 | SCIGLASS | 2002 | 100.49 | 8.420379 | 2.173801 | 0 | 4.373939 | 0 | 0 | 0 | 1.809126 | 0 | 32.00075 | 0 | 0 | 0 | 0 | 0 | 0 | 8.420379 | 0 | 1.809126 | 0 | 32.00075 | 2.173801 | 0 | 4.373939
2.61 | 439435 | SCIGLASS | 2000 | 100.48 | 8.732637 | 0 | 0 | 5.646097 | 0 | 3.918298 | 0 | 3.775042 | 3.412541 | 25.61556 | 1.860297 | 2.591212 | 0 | 3.412541 | 1.860297 | 2.591212 | 8.732637 | 0 | 3.775042 | 3.918298 | 25.61556 | 0 | 0 | 5.646097
2.43 | 166763 | SCIGLASS | 1996 | 100.48 | 0.5292507 | 0 | 0 | 6.432263 | 0 | 0 | 0 | 0.892502 | 7.418567 | 36.92754 | 0 | 0 | 0 | 7.418567 | 0 | 0 | 0.5292507 | 0 | 0.892502 | 0 | 36.92754 | 0 | 0 | 6.432263
2.55 | 6005 | SCIGLASS | 1957 | 100.48 | 0 | 0 | 4.478269 | 3.930827 | 0 | 2.174987 | 0 | 3.232304 | 9.273209 | 32.48689 | 0 | 0 | 0 | 9.273209 | 0 | 0 | 0 | 4.478269 | 3.232304 | 2.174987 | 32.48689 | 0 | 0 | 3.930827
2.55 | 376507 | SCIGLASS | 1986 | 100.48 | 0 | 0 | 0 | 5.688979 | 0 | 0 | 0 | 0.9045628 | 16.89208 | 31.90259 | 0 | 0 | 0 | 16.89208 | 0 | 0 | 0 | 0 | 0.9045628 | 0 | 31.90259 | 0 | 0 | 5.688979
2.48 | 190432 | SCIGLASS | 1998 | 100.48 | 8.827902 | 2.484344 | 0 | 3.280454 | 0 | 0 | 0 | 1.200053 | 0 | 28.38746 | 7.179056 | 0 | 0 | 0 | 7.179056 | 0 | 8.827902 | 0 | 1.200053 | 0 | 28.38746 | 2.484344 | 0 | 3.280454
2.72 | 187317 | SCIGLASS | 1999 | 100.48 | 1.116719 | 0 | 0.6896534 | 4.123795 | 0 | 3.743966 | 0 | 4.03435 | 3.189984 | 29.41583 | 6.054422 | 4.619761 | 0 | 3.189984 | 6.054422 | 4.619761 | 1.116719 | 0.6896534 | 4.03435 | 3.743966 | 29.41583 | 0 | 0 | 4.123795
2.45 | 474113 | SCIGLASS | 2011 | 100.47 | 7.446557 | 0.3105429 | 1.047915 | 0.3073192 | 0 | 2.490443 | 0 | 3.015209 | 8.108494 | 29.51399 | 0.6680158 | 0.6959256 | 0 | 8.108494 | 0.6680158 | 0.6959256 | 7.446557 | 1.047915 | 3.015209 | 2.490443 | 29.51399 | 0.3105429 | 0 | 0.3073192
2.42 | 190462 | SCIGLASS | 1998 | 100.47 | 10.48446 | 2.176906 | 0 | 3.573479 | 0 | 0 | 0 | 1.200053 | 0 | 29.00916 | 3.889712 | 0 | 0 | 0 | 3.889712 | 0 | 10.48446 | 0 | 1.200053 | 0 | 29.00916 | 2.176906 | 0 | 3.573479
2.76 | 458658 | SCIGLASS | 2005 | 100.47 | 4.022305 | 0 | 6.144184 | 7.768744 | 0 | 1.245222 | 0.9290184 | 0 | 5.141067 | 26.8122 | 0 | 5.441546 | 0.9290184 | 5.141067 | 0 | 5.441546 | 4.022305 | 6.144184 | 0 | 1.245222 | 26.8122 | 0 | 0 | 7.768744
2.44 | 195136 | SCIGLASS | 1999 | 100.47 | 2.646254 | 1.850836 | 0 | 3.930827 | 0 | 4.142437 | 0 | 7.212381 | 0 | 31.34634 | 0 | 0 | 0 | 0 | 0 | 0 | 2.646254 | 0 | 7.212381 | 4.142437 | 31.34634 | 1.850836 | 0 | 3.930827
2.45 | 191124 | SCIGLASS | 1972 | 100.47 | 12.43739 | 0 | 0 | 2.144088 | 0 | 2.349318 | 0 | 2.496593 | 9.273209 | 25.47533 | 0 | 0 | 0 | 9.273209 | 0 | 0 | 12.43739 | 0 | 2.496593 | 2.349318 | 25.47533 | 0 | 0 | 2.144088
2.33 | 401744 | SCIGLASS | 2002 | 100.47 | 9.62707 | 6.210859 | 0 | 0 | 0 | 4.150739 | 0 | 4.824335 | 3.412541 | 20.8851 | 0 | 0 | 0 | 3.412541 | 0 | 0 | 9.62707 | 0 | 4.824335 | 4.150739 | 20.8851 | 6.210859 | 0 | 0
2.4 | 472232 | SCIGLASS | 2011 | 100.46 | 8.700882 | 3.291755 | 0.6180011 | 4.080913 | 0 | 0 | 0 | 1.748821 | 0 | 28.71934 | 2.26618 | 0 | 0 | 0 | 2.26618 | 0 | 8.700882 | 0.6180011 | 1.748821 | 0 | 28.71934 | 3.291755 | 0 | 4.080913
2.4 | 401752 | SCIGLASS | 2002 | 100.46 | 6.313961 | 3.105429 | 0 | 0 | 0 | 4.150739 | 0 | 6.030419 | 5.378461 | 26.30737 | 0 | 0 | 0 | 5.378461 | 0 | 0 | 6.313961 | 0 | 6.030419 | 4.150739 | 26.30737 | 3.105429 | 0 | 0
2.78 | 458656 | SCIGLASS | 2005 | 100.46 | 4.027598 | 0 | 6.153141 | 8.983727 | 0 | 1.245222 | 0.9290184 | 0 | 3.776051 | 26.85894 | 0 | 5.448949 | 0.9290184 | 3.776051 | 0 | 5.448949 | 4.027598 | 6.153141 | 0 | 1.245222 | 26.85894 | 0 | 0 | 8.983727
2.77 | 458657 | SCIGLASS | 2005 | 100.46 | 4.027598 | 0 | 6.144184 | 8.376236 | 0 | 1.245222 | 0.9290184 | 0 | 4.458559 | 26.83557 | 0 | 5.441546 | 0.9290184 | 4.458559 | 0 | 5.441546 | 4.027598 | 6.144184 | 0 | 1.245222 | 26.83557 | 0 | 0 | 8.376236
2.52 | 400293 | SCIGLASS | 2005 | 100.46 | 4.339856 | 0.549661 | 0 | 5.860506 | 0 | 0 | 0 | 1.200053 | 11.12785 | 30.52365 | 0 | 0 | 0 | 11.12785 | 0 | 0 | 4.339856 | 0 | 1.200053 | 0 | 30.52365 | 0.549661 | 0 | 5.860506
2.74 | 194388 | SCIGLASS | 2000 | 100.45 | 6.880259 | 0 | 6.269576 | 2.858783 | 0 | 3.403606 | 0 | 2.623232 | 4.45114 | 24.77417 | 3.382359 | 3.701732 | 0 | 4.45114 | 3.382359 | 3.701732 | 6.880259 | 6.269576 | 2.623232 | 3.403606 | 24.77417 | 0 | 0 | 2.858783
2.4 | 407353 | SCIGLASS | 2007 | 100.45 | 10.8073 | 3.925263 | 0 | 3.287601 | 0 | 0 | 0 | 1.592031 | 0 | 27.27496 | 1.522061 | 0 | 0 | 0 | 1.522061 | 0 | 10.8073 | 0 | 1.592031 | 0 | 27.27496 | 3.925263 | 0 | 3.287601
2.43 | 369277 | SCIGLASS | 2005 | 100.45 | 10.54797 | 3.012267 | 0 | 5.94627 | 0 | 0 | 0 | 1.567909 | 0 | 27.1955 | 1.454414 | 0 | 0 | 0 | 1.454414 | 0 | 10.54797 | 0 | 1.567909 | 0 | 27.1955 | 3.012267 | 0 | 5.94627
2.89 | 66726 | SCIGLASS | 1983 | 100.45 | 0 | 4.502873 | 7.639926 | 0 | 0 | 0 | 0 | 0 | 12.78961 | 20.1185 | 0 | 12.68954 | 0 | 12.78961 | 0 | 12.68954 | 0 | 7.639926 | 0 | 0 | 20.1185 | 4.502873 | 0 | 0
2.47 | 166860 | SCIGLASS | 1999 | 100.45 | 8.843779 | 0 | 0 | 4.073766 | 0 | 3.237576 | 0 | 3.666495 | 2.74487 | 30.08426 | 0 | 0 | 0 | 2.74487 | 0 | 0 | 8.843779 | 0 | 3.666495 | 3.237576 | 30.08426 | 0 | 0 | 4.073766
2.47 | 190876 | SCIGLASS | 1997 | 100.45 | 8.843779 | 0 | 0 | 4.073766 | 0 | 3.237576 | 0 | 3.666495 | 2.74487 | 30.08426 | 0 | 0 | 0 | 2.74487 | 0 | 0 | 8.843779 | 0 | 3.666495 | 3.237576 | 30.08426 | 0 | 0 | 4.073766
2.47 | 195046 | SCIGLASS | 1999 | 100.45 | 8.843779 | 0 | 0 | 4.073766 | 0 | 3.237576 | 0 | 3.666495 | 2.74487 | 30.08426 | 0 | 0 | 0 | 2.74487 | 0 | 0 | 8.843779 | 0 | 3.666495 | 3.237576 | 30.08426 | 0 | 0 | 4.073766
2.47 | 195095 | SCIGLASS | 1999 | 100.45 | 8.843779 | 0 | 0 | 4.073766 | 0 | 3.237576 | 0 | 3.666495 | 2.74487 | 30.08426 | 0 | 0 | 0 | 2.74487 | 0 | 0 | 8.843779 | 0 | 3.666495 | 3.237576 | 30.08426 | 0 | 0 | 4.073766
2.63 | 166621 | SCIGLASS | 1997 | 100.45 | 9.261887 | 3.11164 | 5.911314 | 2.858783 | 0 | 0 | 0 | 0.6211331 | 0 | 26.55044 | 3.805153 | 0 | 0 | 0 | 3.805153 | 0 | 9.261887 | 5.911314 | 0.6211331 | 0 | 26.55044 | 3.11164 | 0 | 2.858783
2.54 | 193604 | SCIGLASS | 2001 | 100.45 | 6.509784 | 0.9067854 | 4.478269 | 5.360219 | 0 | 0 | 0 | 0.9829583 | 1.928827 | 30.8976 | 1.944856 | 0.07403464 | 0 | 1.928827 | 1.944856 | 0.07403464 | 6.509784 | 4.478269 | 0.9829583 | 0 | 30.8976 | 0.9067854 | 0 | 5.360219
2.44 | 401762 | SCIGLASS | 2002 | 100.45 | 4.308101 | 1.552715 | 0 | 0 | 0 | 4.150739 | 0 | 6.030419 | 7.344382 | 29.17276 | 0 | 0 | 0 | 7.344382 | 0 | 0 | 4.308101 | 0 | 6.030419 | 4.150739 | 29.17276 | 1.552715 | 0 | 0
2.42 | 407403 | SCIGLASS | 2007 | 100.44 | 8.785562 | 3.856943 | 3.940876 | 2.787314 | 0 | 0 | 0 | 1.399057 | 0 | 28.27995 | 0.2536769 | 0 | 0 | 0 | 0.2536769 | 0 | 8.785562 | 3.940876 | 1.399057 | 0 | 28.27995 | 3.856943 | 0 | 2.787314
2.79 | 458654 | SCIGLASS | 2005 | 100.44 | 3.244307 | 0 | 6.197924 | 9.648394 | 0 | 1.245222 | 0.9290184 | 0 | 3.798306 | 27.04592 | 0 | 5.485967 | 0.9290184 | 3.798306 | 0 | 5.485967 | 3.244307 | 6.197924 | 0 | 1.245222 | 27.04592 | 0 | 0 | 9.648394
2.47 | 166854 | SCIGLASS | 1999 | 100.44 | 3.54598 | 0 | 0 | 7.861655 | 0 | 2.47384 | 0 | 3.654434 | 1.483713 | 33.51525 | 0 | 0 | 0 | 1.483713 | 0 | 0 | 3.54598 | 0 | 3.654434 | 2.47384 | 33.51525 | 0 | 0 | 7.861655
2.34 | 474102 | SCIGLASS | 2012 | 100.43 | 0.740951 | 1.44713 | 0 | 5.360219 | 0 | 1.635391 | 0 | 4.221293 | 8.828095 | 30.80412 | 0 | 0.07403464 | 0 | 8.828095 | 0 | 0.07403464 | 0.740951 | 0 | 4.221293 | 1.635391 | 30.80412 | 1.44713 | 0 | 5.360219
2.53 | 190620 | SCIGLASS | 2000 | 100.43 | 9.949913 | 1.248383 | 0 | 6.432263 | 0 | 2.930422 | 0 | 3.60619 | 4.97044 | 24.49371 | 0 | 0 | 0 | 4.97044 | 0 | 0 | 9.949913 | 0 | 3.60619 | 2.930422 | 24.49371 | 1.248383 | 0 | 6.432263
2.43 | 401746 | SCIGLASS | 2002 | 100.43 | 9.796431 | 3.105429 | 0 | 3.03031 | 0 | 4.150739 | 0 | 4.824335 | 3.471889 | 23.37186 | 0 | 0 | 0 | 3.471889 | 0 | 0 | 9.796431 | 0 | 4.824335 | 4.150739 | 23.37186 | 3.105429 | 0 | 3.03031
2.44 | 370545 | SCIGLASS | 2004 | 100.43 | 18.67726 | 3.881787 | 0 | 0 | 0 | 0 | 0 | 0 | 15.91283 | 14.57937 | 0 | 0 | 0 | 15.91283 | 0 | 0 | 18.67726 | 0 | 0 | 0 | 14.57937 | 3.881787 | 0 | 0
2.44 | 372170 | SCIGLASS | 2004 | 100.43 | 18.67726 | 3.881787 | 0 | 0 | 0 | 0 | 0 | 0 | 15.91283 | 14.57937 | 0 | 0 | 0 | 15.91283 | 0 | 0 | 18.67726 | 0 | 0 | 0 | 14.57937 | 3.881787 | 0 | 0
2.44 | 67222 | SCIGLASS | 2006 | 100.43 | 18.67726 | 3.881787 | 0 | 0 | 0 | 0 | 0 | 0 | 15.91283 | 14.57937 | 0 | 0 | 0 | 15.91283 | 0 | 0 | 18.67726 | 0 | 0 | 0 | 14.57937 | 3.881787 | 0 | 0
2.43 | 68757 | SCIGLASS | 1986 | 100.43 | 18.67726 | 3.881787 | 0 | 0 | 0 | 0 | 0 | 0 | 15.91283 | 14.57937 | 0 | 0 | 0 | 15.91283 | 0 | 0 | 18.67726 | 0 | 0 | 0 | 14.57937 | 3.881787 | 0 | 0
2.44 | 150935 | SCIGLASS | 1992 | 100.42 | 19.08478 | 3.602298 | 0 | 0 | 0 | 0 | 0 | 0 | 15.49739 | 14.89723 | 0 | 0 | 0 | 15.49739 | 0 | 0 | 19.08478 | 0 | 0 | 0 | 14.89723 | 3.602298 | 0 | 0
2.44 | 175390 | SCIGLASS | 1992 | 100.42 | 19.08478 | 3.602298 | 0 | 0 | 0 | 0 | 0 | 0 | 15.49739 | 14.89723 | 0 | 0 | 0 | 15.49739 | 0 | 0 | 19.08478 | 0 | 0 | 0 | 14.89723 | 3.602298 | 0 | 0
2.68 | 426478 | SCIGLASS | 2005 | 100.42 | 4.763256 | 8.760417 | 0 | 19.29679 | 0 | 0 | 3.813621 | 0 | 0 | 13.08824 | 0 | 0 | 3.813621 | 0 | 0 | 0 | 4.763256 | 0 | 0 | 0 | 13.08824 | 8.760417 | 0 | 19.29679
2.57 | 195152 | SCIGLASS | 1999 | 100.42 | 0 | 2.624088 | 0 | 10.72044 | 0 | 3.627746 | 0 | 8.804411 | 0 | 27.11136 | 0 | 0 | 0 | 0 | 0 | 0 | 0 | 0 | 8.804411 | 3.627746 | 27.11136 | 2.624088 | 0 | 10.72044
2.47 | 134909 | SCIGLASS | 1997 | 100.42 | 0.6880259 | 0 | 0 | 6.639525 | 0 | 2.482142 | 0 | 3.955955 | 6.149992 | 33.32828 | 0 | 0.510839 | 0 | 6.149992 | 0 | 0.510839 | 0.6880259 | 0 | 3.955955 | 2.482142 | 33.32828 | 0 | 0 | 6.639525
2.47 | 446204 | SCIGLASS | 2001 | 100.42 | 0.6880259 | 0 | 0 | 6.639525 | 0 | 2.482142 | 0 | 3.955955 | 6.149992 | 33.32828 | 0 | 0.510839 | 0 | 6.149992 | 0 | 0.510839 | 0.6880259 | 0 | 3.955955 | 2.482142 | 33.32828 | 0 | 0 | 6.639525
2.47 | 462006 | SCIGLASS | 1998 | 100.42 | 0.6880259 | 0 | 0 | 6.639525 | 0 | 2.482142 | 0 | 3.955955 | 6.149992 | 33.32828 | 0 | 0.510839 | 0 | 6.149992 | 0 | 0.510839 | 0.6880259 | 0 | 3.955955 | 2.482142 | 33.32828 | 0 | 0 | 6.639525
2.7 | 472453 | SCIGLASS | 2012 | 100.41 | 2.529818 | 0 | 0 | 9.405398 | 0 | 0.8301478 | 0.4645092 | 0.6030419 | 6.468991 | 28.56509 | 0 | 7.136939 | 0.4645092 | 6.468991 | 0 | 7.136939 | 2.529818 | 0 | 0.6030419 | 0.8301478 | 28.56509 | 0 | 0 | 9.405398
2.67 | 191547 | SCIGLASS | 1999 | 100.41 | 2.963804 | 0 | 1.343481 | 2.144088 | 0 | 6.060079 | 0 | 5.192191 | 2.003013 | 27.39182 | 8.709573 | 2.07297 | 0 | 2.003013 | 8.709573 | 2.07297 | 2.963804 | 1.343481 | 5.192191 | 6.060079 | 27.39182 | 0 | 0 | 2.144088
2.73 | 472454 | SCIGLASS | 2012 | 100.41 | 1.683017 | 0 | 0 | 9.369663 | 0 | 0.8301478 | 0.4645092 | 0.6030419 | 6.446735 | 28.46693 | 0 | 8.536194 | 0.4645092 | 6.446735 | 0 | 8.536194 | 1.683017 | 0 | 0.6030419 | 0.8301478 | 28.46693 | 0 | 0 | 9.369663
2.45 | 67225 | SCIGLASS | 2006 | 100.41 | 18.70372 | 3.881787 | 0 | 1.38651 | 0 | 0 | 0 | 0 | 15.93508 | 13.6258 | 0 | 0 | 0 | 15.93508 | 0 | 0 | 18.70372 | 0 | 0 | 0 | 13.6258 | 3.881787 | 0 | 1.38651
3.35 | 447525 | SCIGLASS | 2001 | 100.4 | 5.557132 | 0.6210859 | 39.30128 | 0 | 0 | 0 | 0 | 0 | 0 | 20.57659 | 0 | 0 | 0 | 0 | 0 | 0 | 5.557132 | 39.30128 | 0 | 0 | 20.57659 | 0.6210859 | 0 | 0
2.47 | 67226 | SCIGLASS | 2006 | 100.4 | 18.73018 | 3.881787 | 0 | 2.780167 | 0 | 0 | 0 | 0 | 15.95734 | 12.67222 | 0 | 0 | 0 | 15.95734 | 0 | 0 | 18.73018 | 0 | 0 | 0 | 12.67222 | 3.881787 | 0 | 2.780167
2.7 | 458411 | SCIGLASS | 2011 | 100.38 | 0.3387204 | 0 | 0 | 7.954565 | 0 | 3.735665 | 0.2787055 | 3.919772 | 3.21224 | 29.5841 | 0 | 6.951852 | 0.2787055 | 3.21224 | 0 | 6.951852 | 0.3387204 | 0 | 3.919772 | 3.735665 | 29.5841 | 0 | 0 | 7.954565
2.5 | 447095 | SCIGLASS | 2000 | 100.38 | 7.144884 | 3.015372 | 4.926095 | 3.216131 | 0 | 0 | 0 | 1.00708 | 0 | 28.74739 | 3.382359 | 0 | 0 | 0 | 3.382359 | 0 | 7.144884 | 4.926095 | 1.00708 | 0 | 28.74739 | 3.015372 | 0 | 3.216131
2.69 | 191552 | SCIGLASS | 1999 | 100.38 | 4.234006 | 0 | 7.16523 | 7.146959 | 0 | 3.046642 | 0.5156052 | 1.990038 | 1.483713 | 28.18647 | 1.691179 | 1.480693 | 0.5156052 | 1.483713 | 1.691179 | 1.480693 | 4.234006 | 7.16523 | 1.990038 | 3.046642 | 28.18647 | 0 | 0 | 7.146959
2.46 | 10134 | VERA | 1919 | 100.38 | 5.456575 | 0 | 0 | 17.01691 | 0 | 0 | 0 | 0.2291559 | 7.485334 | 26.07832 | 0 | 0 | 0 | 7.485334 | 0 | 0 | 5.456575 | 0 | 0.2291559 | 0 | 26.07832 | 0 | 0 | 17.01691
2.42 | 405930 | SCIGLASS | 1997 | 100.37 | 9.325397 | 3.043321 | 5.929228 | 1.15066 | 0 | 0 | 0 | 0.6030419 | 0 | 28.39214 | 2.519857 | 0 | 0 | 0 | 2.519857 | 0 | 9.325397 | 5.929228 | 0.6030419 | 0 | 28.39214 | 3.043321 | 0 | 1.15066
2.37 | 195090 | SCIGLASS | 1999 | 100.37 | 0.4710331 | 0 | 0 | 0.4931401 | 0 | 0 | 0 | 0.7176198 | 9.495766 | 39.63868 | 0 | 0 | 0 | 9.495766 | 0 | 0 | 0.4710331 | 0 | 0.7176198 | 0 | 39.63868 | 0 | 0 | 0.4931401
2.42 | 166658 | SCIGLASS | 1996 | 100.37 | 1.788867 | 0.816728 | 0 | 0.6646672 | 0 | 0.8799566 | 0 | 2.418198 | 10.11893 | 34.92691 | 0 | 0 | 0 | 10.11893 | 0 | 0 | 1.788867 | 0 | 2.418198 | 0.8799566 | 34.92691 | 0.816728 | 0 | 0.6646672
2.44 | 369284 | SCIGLASS | 2005 | 100.36 | 10.91844 | 2.639615 | 0 | 6.11065 | 0 | 0 | 0 | 1.266388 | 0 | 27.44324 | 1.581253 | 0 | 0 | 0 | 1.581253 | 0 | 10.91844 | 0 | 1.266388 | 0 | 27.44324 | 2.639615 | 0 | 6.11065
2.38 | 407377 | SCIGLASS | 2007 | 100.36 | 10.75437 | 4.040164 | 0 | 3.43054 | 0 | 0 | 0 | 1.676456 | 0 | 27.78914 | 0 | 0 | 0 | 0 | 0 | 0 | 10.75437 | 0 | 1.676456 | 0 | 27.78914 | 4.040164 | 0 | 3.43054
2.62 | 417072 | SCIGLASS | 2008 | 100.36 | 7.917591 | 1.465763 | 0 | 15.41599 | 0 | 0 | 0 | 1.513635 | 0 | 26.45695 | 0 | 0 | 0 | 0 | 0 | 0 | 7.917591 | 0 | 1.513635 | 0 | 26.45695 | 1.465763 | 0 | 15.41599
2.9 | 151532 | SCIGLASS | 1971 | 100.35 | 0 | 4.676777 | 19.70438 | 0 | 0 | 0 | 0 | 0 | 9.710905 | 23.46535 | 0 | 0 | 0 | 9.710905 | 0 | 0 | 0 | 19.70438 | 0 | 0 | 23.46535 | 4.676777 | 0 | 0
2.88 | 166859 | SCIGLASS | 1999 | 100.35 | 1.058501 | 0 | 7.16523 | 5.002871 | 0 | 0 | 0 | 0.5125856 | 0 | 29.44855 | 15.64341 | 0.7403464 | 0 | 0 | 15.64341 | 0.7403464 | 1.058501 | 7.16523 | 0.5125856 | 0 | 29.44855 | 0 | 0 | 5.002871
2.88 | 195045 | SCIGLASS | 1999 | 100.35 | 1.058501 | 0 | 7.16523 | 5.002871 | 0 | 0 | 0 | 0.5125856 | 0 | 29.44855 | 15.64341 | 0.7403464 | 0 | 0 | 15.64341 | 0.7403464 | 1.058501 | 7.16523 | 0.5125856 | 0 | 29.44855 | 0 | 0 | 5.002871
2.88 | 195094 | SCIGLASS | 1999 | 100.35 | 1.058501 | 0 | 7.16523 | 5.002871 | 0 | 0 | 0 | 0.5125856 | 0 | 29.44855 | 15.64341 | 0.7403464 | 0 | 0 | 15.64341 | 0.7403464 | 1.058501 | 7.16523 | 0.5125856 | 0 | 29.44855 | 0 | 0 | 5.002871
2.47 | 166634 | SCIGLASS | 1997 | 100.35 | 10.78613 | 2.978107 | 10.95384 | 0 | 0 | 0 | 0 | 0 | 0 | 27.18148 | 0 | 0 | 0 | 0 | 0 | 0 | 10.78613 | 10.95384 | 0 | 0 | 27.18148 | 2.978107 | 0 | 0
2.46 | 10133 | VERA | 1919 | 100.35 | 5.393065 | 0 | 0 | 8.962286 | 0 | 0 | 0 | 0.2110647 | 16.40987 | 25.77916 | 0 | 0 | 0 | 16.40987 | 0 | 0 | 5.393065 | 0 | 0.2110647 | 0 | 25.77916 | 0 | 0 | 8.962286
2.52 | 446480 | SCIGLASS | 2006 | 100.33 | 1.058501 | 0 | 0.4478269 | 3.573479 | 0 | 5.943858 | 0 | 7.33902 | 2.22557 | 31.78573 | 1.268384 | 0.7403464 | 0 | 2.22557 | 1.268384 | 0.7403464 | 1.058501 | 0.4478269 | 7.33902 | 5.943858 | 31.78573 | 0 | 0 | 3.573479
2.52 | 401780 | SCIGLASS | 2002 | 100.33 | 4.159911 | 1.552715 | 0 | 0 | 0 | 4.150739 | 0.9290184 | 3.015209 | 7.084732 | 28.14907 | 0 | 4.219974 | 0.9290184 | 7.084732 | 0 | 4.219974 | 4.159911 | 0 | 3.015209 | 4.150739 | 28.14907 | 1.552715 | 0 | 0
2.7 | 417071 | SCIGLASS | 2008 | 100.33 | 7.504775 | 1.385022 | 0 | 18.34624 | 0 | 0 | 0 | 1.429209 | 0 | 25.07801 | 0 | 0 | 0 | 0 | 0 | 0 | 7.504775 | 0 | 1.429209 | 0 | 25.07801 | 1.385022 | 0 | 18.34624
2.8 | 34360 | SCIGLASS | 1983 | 100.33 | 4.715624 | 1.114849 | 0 | 25.47176 | 4.154619 | 1.651994 | 0 | 2.810175 | 1.468876 | 17.58499 | 0 | 0 | 0 | 1.468876 | 0 | 0 | 4.715624 | 0 | 2.810175 | 1.651994 | 17.58499 | 1.114849 | 4.154619 | 25.47176
2.86 | 66729 | SCIGLASS | 1983 | 100.32 | 0 | 5.589773 | 7.738448 | 0 | 0 | 0 | 0 | 0 | 12.95282 | 19.78662 | 0 | 10.28341 | 0 | 12.95282 | 0 | 10.28341 | 0 | 7.738448 | 0 | 0 | 19.78662 | 5.589773 | 0 | 0
2.37 | 407384 | SCIGLASS | 2007 | 100.32 | 8.579154 | 4.043269 | 0 | 3.573479 | 0 | 0 | 0 | 2.128738 | 0 | 29.24287 | 0 | 0 | 0 | 0 | 0 | 0 | 8.579154 | 0 | 2.128738 | 0 | 29.24287 | 4.043269 | 0 | 3.573479
2.9 | 66731 | SCIGLASS | 1983 | 100.32 | 0 | 4.658144 | 15.42316 | 0 | 0 | 0 | 0 | 0 | 12.26289 | 21.68441 | 0 | 3.834994 | 0 | 12.26289 | 0 | 3.834994 | 0 | 15.42316 | 0 | 0 | 21.68441 | 4.658144 | 0 | 0
2.55 | 134900 | SCIGLASS | 1997 | 100.31 | 5.075514 | 0 | 0 | 4.574054 | 0 | 4.167342 | 0 | 4.402206 | 3.931841 | 29.0746 | 2.367651 | 1.258589 | 0 | 3.931841 | 2.367651 | 1.258589 | 5.075514 | 0 | 4.402206 | 4.167342 | 29.0746 | 0 | 0 | 4.574054
2.55 | 428274 | SCIGLASS | 2009 | 100.31 | 5.075514 | 0 | 0 | 4.574054 | 0 | 4.167342 | 0 | 4.402206 | 3.931841 | 29.0746 | 2.367651 | 1.258589 | 0 | 3.931841 | 2.367651 | 1.258589 | 5.075514 | 0 | 4.402206 | 4.167342 | 29.0746 | 0 | 0 | 4.574054
2.55 | 446195 | SCIGLASS | 2001 | 100.31 | 5.075514 | 0 | 0 | 4.574054 | 0 | 4.167342 | 0 | 4.402206 | 3.931841 | 29.0746 | 2.367651 | 1.258589 | 0 | 3.931841 | 2.367651 | 1.258589 | 5.075514 | 0 | 4.402206 | 4.167342 | 29.0746 | 0 | 0 | 4.574054
2.55 | 461997 | SCIGLASS | 1998 | 100.31 | 5.075514 | 0 | 0 | 4.574054 | 0 | 4.167342 | 0 | 4.402206 | 3.931841 | 29.0746 | 2.367651 | 1.258589 | 0 | 3.931841 | 2.367651 | 1.258589 | 5.075514 | 0 | 4.402206 | 4.167342 | 29.0746 | 0 | 0 | 4.574054
2.39 | 194447 | SCIGLASS | 2000 | 100.31 | 1.058501 | 0 | 0 | 0.7146959 | 0 | 1.070891 | 0 | 1.821186 | 10.38599 | 36.46011 | 0 | 0.7403464 | 0 | 10.38599 | 0 | 0.7403464 | 1.058501 | 0 | 1.821186 | 1.070891 | 36.46011 | 0 | 0 | 0.7146959
2.4 | 194446 | SCIGLASS | 2000 | 100.31 | 1.058501 | 0 | 0 | 1.429392 | 0 | 1.070891 | 0 | 1.821186 | 9.644137 | 36.46011 | 0 | 0.7403464 | 0 | 9.644137 | 0 | 0.7403464 | 1.058501 | 0 | 1.821186 | 1.070891 | 36.46011 | 0 | 0 | 1.429392
2.41 | 194448 | SCIGLASS | 2000 | 100.31 | 1.058501 | 0 | 0 | 1.429392 | 0 | 1.070891 | 0 | 1.821186 | 10.38599 | 35.99267 | 0 | 0.7403464 | 0 | 10.38599 | 0 | 0.7403464 | 1.058501 | 0 | 1.821186 | 1.070891 | 35.99267 | 0 | 0 | 1.429392
2.53 | 376506 | SCIGLASS | 1986 | 100.31 | 0 | 0 | 0 | 6.010592 | 0 | 0 | 0 | 0.6030419 | 16.86982 | 31.86052 | 0 | 0 | 0 | 16.86982 | 0 | 0 | 0 | 0 | 0.6030419 | 0 | 31.86052 | 0 | 0 | 6.010592
2.57 | 429011 | SCIGLASS | 2007 | 100.31 | 11.14602 | 0.4564981 | 3.134788 | 2.101206 | 0 | 0 | 0 | 0.5970115 | 0 | 32.88421 | 0 | 0 | 0 | 0 | 0 | 0 | 11.14602 | 3.134788 | 0.5970115 | 0 | 32.88421 | 0.4564981 | 0 | 2.101206
2.39 | 191153 | SCIGLASS | 2000 | 100.3 | 4.498631 | 2.42534 | 0 | 1.05775 | 0 | 0 | 0.9801145 | 0 | 5.311694 | 33.30023 | 0 | 1.480693 | 0.9801145 | 5.311694 | 0 | 1.480693 | 4.498631 | 0 | 0 | 0 | 33.30023 | 2.42534 | 0 | 1.05775
2.39 | 194443 | SCIGLASS | 2000 | 100.3 | 1.058501 | 0 | 0 | 2.144088 | 0 | 1.070891 | 0 | 1.815156 | 8.160424 | 36.92754 | 0 | 0.7403464 | 0 | 8.160424 | 0 | 0.7403464 | 1.058501 | 0 | 1.815156 | 1.070891 | 36.92754 | 0 | 0 | 2.144088
2.41 | 194444 | SCIGLASS | 2000 | 100.3 | 1.058501 | 0 | 0 | 2.144088 | 0 | 1.070891 | 0 | 1.815156 | 8.902281 | 36.46011 | 0 | 0.7403464 | 0 | 8.902281 | 0 | 0.7403464 | 1.058501 | 0 | 1.815156 | 1.070891 | 36.46011 | 0 | 0 | 2.144088
2.52 | 191125 | SCIGLASS | 1972 | 100.3 | 10.32039 | 0 | 0 | 6.432263 | 0 | 2.291208 | 0 | 2.436289 | 4.822069 | 27.34508 | 0 | 0 | 0 | 4.822069 | 0 | 0 | 10.32039 | 0 | 2.436289 | 2.291208 | 27.34508 | 0 | 0 | 6.432263
2.47 | 401737 | SCIGLASS | 2002 | 100.28 | 9.590023 | 9.316288 | 0 | 8.90511 | 0 | 4.150739 | 0 | 4.824335 | 0 | 12.48057 | 0 | 0 | 0 | 0 | 0 | 0 | 9.590023 | 0 | 4.824335 | 4.150739 | 12.48057 | 9.316288 | 0 | 8.90511
2.37 | 197995 | SCIGLASS | 2003 | 100.28 | 8.023441 | 2.173801 | 0 | 5.646097 | 0 | 0 | 0 | 1.507605 | 0 | 31.65485 | 0 | 0 | 0 | 0 | 0 | 0 | 8.023441 | 0 | 1.507605 | 0 | 31.65485 | 2.173801 | 0 | 5.646097
2.37 | 407068 | SCIGLASS | 2002 | 100.28 | 8.023441 | 2.173801 | 0 | 5.646097 | 0 | 0 | 0 | 1.507605 | 0 | 31.65485 | 0 | 0 | 0 | 0 | 0 | 0 | 8.023441 | 0 | 1.507605 | 0 | 31.65485 | 2.173801 | 0 | 5.646097
2.47 | 401738 | SCIGLASS | 2002 | 100.28 | 9.685288 | 6.210859 | 0 | 5.996298 | 0 | 4.150739 | 0 | 4.824335 | 3.434797 | 16.80904 | 0 | 0 | 0 | 3.434797 | 0 | 0 | 9.685288 | 0 | 4.824335 | 4.150739 | 16.80904 | 6.210859 | 0 | 5.996298
2.65 | 415208 | SCIGLASS | 2007 | 100.27 | 8.997262 | 4.741991 | 8.956537 | 7.146959 | 0 | 0 | 0 | 0 | 0 | 21.50211 | 1.691179 | 0 | 0 | 0 | 1.691179 | 0 | 8.997262 | 8.956537 | 0 | 0 | 21.50211 | 4.741991 | 0 | 7.146959
2.39 | 151928 | SCIGLASS | 1999 | 100.25 | 1.767697 | 0 | 0 | 0.6503732 | 0 | 1.660296 | 0 | 2.412168 | 9.792509 | 35.89918 | 0 | 0 | 0 | 9.792509 | 0 | 0 | 1.767697 | 0 | 2.412168 | 1.660296 | 35.89918 | 0 | 0 | 0.6503732
2.44 | 166639 | SCIGLASS | 1997 | 100.24 | 9.050187 | 3.428394 | 7.702622 | 0 | 0 | 0 | 0 | 0 | 0 | 27.62554 | 3.720594 | 0 | 0 | 0 | 3.720594 | 0 | 9.050187 | 7.702622 | 0 | 0 | 27.62554 | 3.428394 | 0 | 0
2.4 | 370544 | SCIGLASS | 2004 | 100.24 | 17.07892 | 3.881787 | 0 | 0 | 0 | 0 | 0 | 0 | 12.93056 | 17.78131 | 0 | 0 | 0 | 12.93056 | 0 | 0 | 17.07892 | 0 | 0 | 0 | 17.78131 | 3.881787 | 0 | 0
2.4 | 372169 | SCIGLASS | 2004 | 100.24 | 17.07892 | 3.881787 | 0 | 0 | 0 | 0 | 0 | 0 | 12.93056 | 17.78131 | 0 | 0 | 0 | 12.93056 | 0 | 0 | 17.07892 | 0 | 0 | 0 | 17.78131 | 3.881787 | 0 | 0
2.48 | 190434 | SCIGLASS | 1998 | 100.24 | 10.26746 | 2.49366 | 0 | 3.216131 | 0 | 0 | 0 | 0.6090723 | 0 | 27.5788 | 7.018394 | 0 | 0 | 0 | 7.018394 | 0 | 10.26746 | 0 | 0.6090723 | 0 | 27.5788 | 2.49366 | 0 | 3.216131
2.52 | 195175 | SCIGLASS | 1999 | 100.23 | 7.30366 | 0.8539931 | 0 | 5.646097 | 0 | 3.154562 | 0 | 3.732829 | 2.151385 | 28.98111 | 0 | 0.6589083 | 0 | 2.151385 | 0 | 0.6589083 | 7.30366 | 0 | 3.732829 | 3.154562 | 28.98111 | 0.8539931 | 0 | 5.646097
2.47 | 166846 | SCIGLASS | 1999 | 100.23 | 6.827334 | 0 | 0 | 7.647246 | 0 | 0.8301478 | 0 | 1.224175 | 4.376955 | 31.6455 | 0 | 0 | 0 | 4.376955 | 0 | 0 | 6.827334 | 0 | 1.224175 | 0.8301478 | 31.6455 | 0 | 0 | 7.647246
2.47 | 434789 | SCIGLASS | 2009 | 100.23 | 9.579438 | 0 | 0 | 2.858783 | 0 | 5.711417 | 0 | 5.095704 | 3.189984 | 27.34508 | 0 | 0 | 0 | 3.189984 | 0 | 0 | 9.579438 | 0 | 5.095704 | 5.711417 | 27.34508 | 0 | 0 | 2.858783
2.48 | 360025 | SCIGLASS | 1996 | 100.22 | 10.27276 | 2.484344 | 0 | 3.223278 | 0 | 0 | 0 | 0.6030419 | 0 | 27.5601 | 7.052218 | 0 | 0 | 0 | 7.052218 | 0 | 10.27276 | 0 | 0.6030419 | 0 | 27.5601 | 2.484344 | 0 | 3.223278
2.57 | 195184 | SCIGLASS | 1999 | 100.22 | 5.821758 | 0 | 0 | 5.002871 | 0 | 2.839105 | 0 | 2.894601 | 5.934854 | 28.51367 | 2.536769 | 1.480693 | 0 | 5.934854 | 2.536769 | 1.480693 | 5.821758 | 0 | 2.894601 | 2.839105 | 28.51367 | 0 | 0 | 5.002871
2.47 | 78623 | SCIGLASS | 1998 | 100.22 | 0.9526513 | 0 | 0 | 8.254737 | 0 | 0 | 0 | 0.446251 | 10.43792 | 33.68353 | 0 | 0 | 0 | 10.43792 | 0 | 0 | 0.9526513 | 0 | 0.446251 | 0 | 33.68353 | 0 | 0 | 8.254737
2.41 | 198004 | SCIGLASS | 2003 | 100.22 | 9.510635 | 2.111692 | 0 | 6.939697 | 0 | 0 | 0 | 1.206084 | 0 | 29.79445 | 0 | 0 | 0 | 0 | 0 | 0 | 9.510635 | 0 | 1.206084 | 0 | 29.79445 | 2.111692 | 0 | 6.939697
2.41 | 407077 | SCIGLASS | 2002 | 100.22 | 9.510635 | 2.111692 | 0 | 6.939697 | 0 | 0 | 0 | 1.206084 | 0 | 29.79445 | 0 | 0 | 0 | 0 | 0 | 0 | 9.510635 | 0 | 1.206084 | 0 | 29.79445 | 2.111692 | 0 | 6.939697
2.48 | 191122 | SCIGLASS | 1972 | 100.22 | 8.203386 | 0 | 0 | 2.144088 | 0 | 2.266303 | 0 | 2.406137 | 9.273209 | 29.21483 | 0 | 0 | 0 | 9.273209 | 0 | 0 | 8.203386 | 0 | 2.406137 | 2.266303 | 29.21483 | 0 | 0 | 2.144088
2.44 | 166636 | SCIGLASS | 1997 | 100.21 | 8.817317 | 3.589876 | 0 | 0 | 0 | 0 | 0 | 0 | 0 | 25.81656 | 14.17208 | 0 | 0 | 0 | 14.17208 | 0 | 8.817317 | 0 | 0 | 0 | 25.81656 | 3.589876 | 0 | 0
2.34 | 407349 | SCIGLASS | 2007 | 100.21 | 7.573578 | 4.505978 | 0 | 2.787314 | 0 | 0 | 0 | 2.30965 | 0 | 29.75706 | 0 | 0 | 0 | 0 | 0 | 0 | 7.573578 | 0 | 2.30965 | 0 | 29.75706 | 4.505978 | 0 | 2.787314
2.72 | 472238 | SCIGLASS | 2011 | 100.2 | 7.065497 | 1.894312 | 13.00489 | 3.902239 | 0 | 0 | 0 | 0.06030419 | 0 | 26.60653 | 3.170961 | 0 | 0 | 0 | 3.170961 | 0 | 7.065497 | 13.00489 | 0.06030419 | 0 | 26.60653 | 1.894312 | 0 | 3.902239
2.5 | 458370 | SCIGLASS | 2011 | 100.2 | 10.28334 | 0 | 0 | 0 | 0 | 8.301478 | 2.322546 | 1.809126 | 3.36803 | 25.53142 | 0 | 2.67265 | 2.322546 | 3.36803 | 0 | 2.67265 | 10.28334 | 0 | 1.809126 | 8.301478 | 25.53142 | 0 | 0 | 0
2.41 | 407379 | SCIGLASS | 2007 | 100.2 | 10.11398 | 3.325915 | 0 | 5.717567 | 0 | 0 | 0 | 1.465392 | 0 | 28.02286 | 0 | 0 | 0 | 0 | 0 | 0 | 10.11398 | 0 | 1.465392 | 0 | 28.02286 | 3.325915 | 0 | 5.717567
2.6 | 121838 | SCIGLASS | 1996 | 100.2 | 9.357152 | 0 | 0 | 6.889668 | 1.398862 | 2.241399 | 0 | 2.201103 | 4.873999 | 26.70936 | 0.6933835 | 0 | 0 | 4.873999 | 0.6933835 | 0 | 9.357152 | 0 | 2.201103 | 2.241399 | 26.70936 | 0 | 1.398862 | 6.889668
2.46 | 401771 | SCIGLASS | 2002 | 100.2 | 4.323978 | 1.552715 | 0 | 3.208984 | 0 | 4.980887 | 1.858037 | 3.015209 | 3.679609 | 29.25222 | 0 | 0 | 1.858037 | 3.679609 | 0 | 0 | 4.323978 | 0 | 3.015209 | 4.980887 | 29.25222 | 1.552715 | 0 | 3.208984
2.57 | 190621 | SCIGLASS | 2000 | 100.19 | 7.83291 | 1.251488 | 0 | 6.710994 | 0 | 3.735665 | 0 | 3.907711 | 4.221165 | 24.54046 | 0 | 2.07297 | 0 | 4.221165 | 0 | 2.07297 | 7.83291 | 0 | 3.907711 | 3.735665 | 24.54046 | 1.251488 | 0 | 6.710994
2.39 | 195149 | SCIGLASS | 1999 | 100.19 | 5.292507 | 2.801097 | 0 | 3.573479 | 0 | 0 | 0 | 1.971947 | 5.934854 | 30.33668 | 0 | 0 | 0 | 5.934854 | 0 | 0 | 5.292507 | 0 | 1.971947 | 0 | 30.33668 | 2.801097 | 0 | 3.573479
2.46 | 151539 | SCIGLASS | 1971 | 100.19 | 0 | 6.080431 | 0 | 0 | 0 | 0 | 0 | 5.855537 | 11.3875 | 25.96614 | 0 | 0 | 0 | 11.3875 | 0 | 0 | 0 | 0 | 5.855537 | 0 | 25.96614 | 6.080431 | 0 | 0
2.53 | 195182 | SCIGLASS | 1999 | 100.18 | 6.615634 | 0.5651882 | 0 | 6.074915 | 0 | 3.362098 | 0 | 3.805194 | 2.967427 | 28.98111 | 0 | 0.7403464 | 0 | 2.967427 | 0 | 0.7403464 | 6.615634 | 0 | 3.805194 | 3.362098 | 28.98111 | 0.5651882 | 0 | 6.074915
2.48 | 401767 | SCIGLASS | 2002 | 100.18 | 4.323978 | 1.552715 | 0 | 3.208984 | 0 | 3.320591 | 0.9290184 | 3.015209 | 6.624781 | 29.2569 | 0 | 0 | 0.9290184 | 6.624781 | 0 | 0 | 4.323978 | 0 | 3.015209 | 3.320591 | 29.2569 | 1.552715 | 0 | 3.208984
2.53 | 166635 | SCIGLASS | 1997 | 100.17 | 8.415086 | 3.406656 | 0 | 0 | 0 | 0 | 0 | 0 | 0 | 26.4102 | 14.20591 | 0 | 0 | 0 | 14.20591 | 0 | 8.415086 | 0 | 0 | 0 | 26.4102 | 3.406656 | 0 | 0
2.4 | 166640 | SCIGLASS | 1997 | 100.17 | 8.362161 | 3.406656 | 7.792187 | 0 | 0 | 0 | 0 | 0 | 0 | 28.18647 | 3.720594 | 0 | 0 | 0 | 3.720594 | 0 | 8.362161 | 7.792187 | 0 | 0 | 28.18647 | 3.406656 | 0 | 0
2.47 | 191126 | SCIGLASS | 1972 | 100.17 | 9.261887 | 0.5807153 | 0 | 2.144088 | 0 | 2.291208 | 0 | 2.436289 | 9.273209 | 27.34508 | 0 | 0 | 0 | 9.273209 | 0 | 0 | 9.261887 | 0 | 2.436289 | 2.291208 | 27.34508 | 0.5807153 | 0 | 2.144088
2.48 | 172719 | SCIGLASS | 1998 | 100.17 | 9.844063 | 2.173801 | 0 | 6.360793 | 0 | 0 | 0 | 0.8864716 | 0 | 28.56042 | 2.621328 | 0 | 0 | 0 | 2.621328 | 0 | 9.844063 | 0 | 0.8864716 | 0 | 28.56042 | 2.173801 | 0 | 6.360793
2.75 | 126364 | SCIGLASS | 1978 | 100.17 | 5.790003 | 6.266757 | 0 | 10.1058 | 0 | 0 | 0 | 0 | 3.323518 | 16.12659 | 0 | 11.79372 | 0 | 3.323518 | 0 | 11.79372 | 5.790003 | 0 | 0 | 0 | 16.12659 | 6.266757 | 0 | 10.1058
2.51 | 474100 | SCIGLASS | 2012 | 100.17 | 0.6298083 | 0.8788365 | 0 | 8.061769 | 0 | 0.4150739 | 0 | 1.791034 | 8.219773 | 32.87019 | 0 | 0 | 0 | 8.219773 | 0 | 0 | 0.6298083 | 0 | 1.791034 | 0.4150739 | 32.87019 | 0.8788365 | 0 | 8.061769
2.39 | 166641 | SCIGLASS | 1997 | 100.16 | 8.309236 | 3.372496 | 7.702622 | 0 | 0 | 0 | 0 | 0 | 0 | 28.3267 | 3.720594 | 0 | 0 | 0 | 3.720594 | 0 | 8.309236 | 7.702622 | 0 | 0 | 28.3267 | 3.372496 | 0 | 0
2.37 | 407368 | SCIGLASS | 2007 | 100.15 | 8.097536 | 4.304125 | 0.3582615 | 1.429392 | 0 | 0 | 0 | 1.380966 | 0 | 29.4018 | 2.875005 | 0 | 0 | 0 | 2.875005 | 0 | 8.097536 | 0.3582615 | 1.380966 | 0 | 29.4018 | 4.304125 | 0 | 1.429392
2.63 | 192523 | SCIGLASS | 2000 | 100.15 | 1.058501 | 1.018581 | 4.478269 | 6.003445 | 0 | 1.145604 | 0 | 1.561878 | 1.483713 | 31.3183 | 0 | 6.292944 | 0 | 1.483713 | 0 | 6.292944 | 1.058501 | 4.478269 | 1.561878 | 1.145604 | 31.3183 | 1.018581 | 0 | 6.003445
2.49 | 403975 | SCIGLASS | 2001 | 100.15 | 8.753807 | 2.502976 | 6.735316 | 3.00887 | 0 | 0 | 0 | 0.5065552 | 0 | 29.4392 | 0 | 0 | 0 | 0 | 0 | 0 | 8.753807 | 6.735316 | 0.5065552 | 0 | 29.4392 | 2.502976 | 0 | 3.00887
2.41 | 190451 | SCIGLASS | 1998 | 100.15 | 9.579438 | 2.779359 | 0.8060883 | 2.144088 | 0 | 0 | 0 | 0.6030419 | 0 | 29.02785 | 5.158097 | 0 | 0 | 0 | 5.158097 | 0 | 9.579438 | 0.8060883 | 0.6030419 | 0 | 29.02785 | 2.779359 | 0 | 2.144088
2.35 | 407409 | SCIGLASS | 2007 | 100.14 | 8.256311 | 4.356918 | 0 | 3.216131 | 0 | 0 | 0 | 1.935764 | 0 | 29.35506 | 0 | 0 | 0 | 0 | 0 | 0 | 8.256311 | 0 | 1.935764 | 0 | 29.35506 | 4.356918 | 0 | 3.216131
2.38 | 472231 | SCIGLASS | 2011 | 100.13 | 9.1825 | 3.102324 | 0 | 5.403101 | 0 | 0 | 0 | 1.320662 | 0 | 29.02318 | 0.8033102 | 0 | 0 | 0 | 0.8033102 | 0 | 9.1825 | 0 | 1.320662 | 0 | 29.02318 | 3.102324 | 0 | 5.403101
2.52 | 190440 | SCIGLASS | 1998 | 100.13 | 8.774977 | 2.804203 | 0 | 4.138089 | 0 | 0 | 0 | 0.6030419 | 0 | 27.36378 | 7.770969 | 0 | 0 | 0 | 7.770969 | 0 | 8.774977 | 0 | 0.6030419 | 0 | 27.36378 | 2.804203 | 0 | 4.138089
2.52 | 360031 | SCIGLASS | 1996 | 100.13 | 8.769684 | 2.794887 | 0 | 4.138089 | 0 | 0 | 0 | 0.6030419 | 0 | 27.38715 | 7.762513 | 0 | 0 | 0 | 7.762513 | 0 | 8.769684 | 0 | 0.6030419 | 0 | 27.38715 | 2.794887 | 0 | 4.138089
2.41 | 360045 | SCIGLASS | 1996 | 100.13 | 9.558268 | 2.794887 | 0.8060883 | 2.129794 | 0 | 0 | 0 | 0.6030419 | 0 | 29.0185 | 5.166553 | 0 | 0 | 0 | 5.166553 | 0 | 9.558268 | 0.8060883 | 0.6030419 | 0 | 29.0185 | 2.794887 | 0 | 2.129794
2.59 | 190623 | SCIGLASS | 2000 | 100.13 | 7.72706 | 1.239066 | 0 | 5.717567 | 0 | 4.374879 | 0 | 3.961985 | 3.635098 | 24.16651 | 1.944856 | 2.07297 | 0 | 3.635098 | 1.944856 | 2.07297 | 7.72706 | 0 | 3.961985 | 4.374879 | 24.16651 | 1.239066 | 0 | 5.717567
2.66 | 472465 | SCIGLASS | 2012 | 100.13 | 4.159911 | 0 | 0 | 7.418543 | 0 | 1.245222 | 0.2322546 | 0.9045628 | 7.796914 | 27.73305 | 0 | 6.329962 | 0.2322546 | 7.796914 | 0 | 6.329962 | 4.159911 | 0 | 0.9045628 | 1.245222 | 27.73305 | 0 | 0 | 7.418543
2.46 | 401761 | SCIGLASS | 2002 | 100.13 | 2.185805 | 1.552715 | 0 | 0 | 0 | 4.150739 | 0 | 6.030419 | 9.332558 | 29.64487 | 0 | 0 | 0 | 9.332558 | 0 | 0 | 2.185805 | 0 | 6.030419 | 4.150739 | 29.64487 | 1.552715 | 0 | 0
2.38 | 68756 | SCIGLASS | 1986 | 100.13 | 15.35886 | 4.658144 | 0 | 0 | 0 | 0 | 0 | 0 | 13.08635 | 17.98231 | 0 | 0 | 0 | 13.08635 | 0 | 0 | 15.35886 | 0 | 0 | 0 | 17.98231 | 4.658144 | 0 | 0
3.9 | 428682 | SCIGLASS | 2007 | 100.13 | 0 | 0 | 52.76296 | 0 | 0 | 4.740144 | 0 | 0 | 0 | 16.5987 | 0 | 0 | 0 | 0 | 0 | 0 | 0 | 52.76296 | 0 | 4.740144 | 16.5987 | 0 | 0 | 0
2.57 | 191257 | SCIGLASS | 1999 | 100.12 | 6.615634 | 0 | 1.791307 | 4.859932 | 0 | 2.63987 | 0 | 2.436289 | 6.083225 | 28.51367 | 0 | 1.776831 | 0 | 6.083225 | 0 | 1.776831 | 6.615634 | 1.791307 | 2.436289 | 2.63987 | 28.51367 | 0 | 0 | 4.859932
2.5 | 397557 | SCIGLASS | 1999 | 100.12 | 2.09054 | 0.2763832 | 1.773394 | 4.145236 | 0 | 1.660296 | 0 | 2.291559 | 9.288046 | 32.33731 | 0 | 0 | 0 | 9.288046 | 0 | 0 | 2.09054 | 1.773394 | 2.291559 | 1.660296 | 32.33731 | 0.2763832 | 0 | 4.145236
2.44 | 195101 | SCIGLASS | 1999 | 100.12 | 5.080807 | 0.5869262 | 0 | 1.929679 | 0 | 4.092629 | 0 | 4.703727 | 4.376955 | 31.45853 | 0 | 0 | 0 | 4.376955 | 0 | 0 | 5.080807 | 0 | 4.703727 | 4.092629 | 31.45853 | 0.5869262 | 0 | 1.929679
2.58 | 446213 | SCIGLASS | 2001 | 100.12 | 5.080807 | 0 | 0 | 4.502584 | 0 | 5.238232 | 0 | 4.830365 | 3.560912 | 27.95275 | 1.775738 | 2.369108 | 0 | 3.560912 | 1.775738 | 2.369108 | 5.080807 | 0 | 4.830365 | 5.238232 | 27.95275 | 0 | 0 | 4.502584
2.55 | 364485 | SCIGLASS | 2004 | 100.11 | 3.175504 | 0 | 0.08956537 | 1.429392 | 0 | 7.255492 | 0 | 6.735978 | 1.483713 | 29.49529 | 5.496333 | 0.3701732 | 0 | 1.483713 | 5.496333 | 0.3701732 | 3.175504 | 0.08956537 | 6.735978 | 7.255492 | 29.49529 | 0 | 0 | 1.429392
2.46 | 2124 | SCIGLASS | 1919 | 100.11 | 0.1640677 | 0 | 0 | 5.839065 | 0.06294877 | 0 | 0 | 0.2291559 | 11.89196 | 35.11856 | 0 | 0 | 0 | 11.89196 | 0 | 0 | 0.1640677 | 0 | 0.2291559 | 0 | 35.11856 | 0 | 0.06294877 | 5.839065
2.49 | 2127 | SCIGLASS | 1919 | 100.11 | 0.1958228 | 0 | 0 | 8.304766 | 0.1119089 | 0 | 0 | 0.2713688 | 9.607045 | 34.85212 | 0 | 0 | 0 | 9.607045 | 0 | 0 | 0.1958228 | 0 | 0.2713688 | 0 | 34.85212 | 0 | 0.1119089 | 8.304766
2.46 | 2123 | SCIGLASS | 1919 | 100.11 | 0.1587752 | 0 | 0 | 5.324484 | 0.2797723 | 0 | 0 | 0.2110647 | 12.75994 | 34.78201 | 0 | 0 | 0 | 12.75994 | 0 | 0 | 0.1587752 | 0 | 0.2110647 | 0 | 34.78201 | 0 | 0.2797723 | 5.324484
3.28 | 191131 | SCIGLASS | 1972 | 100.1 | 5.610057 | 0.1863258 | 30.18353 | 0 | 0 | 0 | 0 | 0 | 0 | 21.40863 | 7.948543 | 0 | 0 | 0 | 7.948543 | 0 | 5.610057 | 30.18353 | 0 | 0 | 21.40863 | 0.1863258 | 0 | 0
2.41 | 377722 | SCIGLASS | 1980 | 100.1 | 10.33627 | 0 | 0 | 0.1429392 | 0 | 0 | 0 | 0.1929734 | 7.655961 | 31.51929 | 0 | 1.702797 | 0 | 7.655961 | 0 | 1.702797 | 10.33627 | 0 | 0.1929734 | 0 | 31.51929 | 0 | 0 | 0.1429392
2.47 | 2125 | SCIGLASS | 1919 | 100.1 | 0.2169928 | 0 | 0 | 6.682406 | 0.1049146 | 0 | 0 | 0.2472472 | 11.03141 | 35.01572 | 0 | 0 | 0 | 11.03141 | 0 | 0 | 0.2169928 | 0 | 0.2472472 | 0 | 35.01572 | 0 | 0.1049146 | 6.682406
2.48 | 2126 | SCIGLASS | 1919 | 100.1 | 0.2328703 | 0 | 0 | 7.404249 | 0.1398862 | 0 | 0 | 0.2653384 | 10.52695 | 34.81005 | 0 | 0 | 0 | 10.52695 | 0 | 0 | 0.2328703 | 0 | 0.2653384 | 0 | 34.81005 | 0 | 0.1398862 | 7.404249
2.49 | 387195 | SCIGLASS | 1961 | 100.1 | 0.6033458 | 0 | 0 | 4.502584 | 0.06294877 | 0 | 0 | 0.2050342 | 15.79413 | 33.16 | 0 | 0 | 0 | 15.79413 | 0 | 0 | 0.6033458 | 0 | 0.2050342 | 0 | 33.16 | 0 | 0.06294877 | 4.502584
2.39 | 434785 | SCIGLASS | 2009 | 100.1 | 4.392781 | 0 | 0 | 0 | 0 | 6.583072 | 0 | 6.856586 | 3.709284 | 31.55201 | 0 | 0 | 0 | 3.709284 | 0 | 0 | 4.392781 | 0 | 6.856586 | 6.583072 | 31.55201 | 0 | 0 | 0
2.41 | 474118 | SCIGLASS | 2011 | 100.09 | 4.308101 | 0 | 0 | 0 | 0 | 3.320591 | 0 | 3.618251 | 8.07882 | 33.21609 | 0 | 0 | 0 | 8.07882 | 0 | 0 | 4.308101 | 0 | 3.618251 | 3.320591 | 33.21609 | 0 | 0 | 0
2.67 | 191546 | SCIGLASS | 1999 | 100.08 | 3.223137 | 0 | 0.2597396 | 1.064897 | 0 | 8.284875 | 0 | 6.229423 | 1.327924 | 26.24193 | 10.89119 | 0.8069776 | 0 | 1.327924 | 10.89119 | 0.8069776 | 3.223137 | 0.2597396 | 6.229423 | 8.284875 | 26.24193 | 0 | 0 | 1.064897
2.44 | 401751 | SCIGLASS | 2002 | 100.08 | 4.276346 | 3.105429 | 0 | 0 | 0 | 4.150739 | 0 | 6.030419 | 7.292452 | 26.72339 | 0 | 0 | 0 | 7.292452 | 0 | 0 | 4.276346 | 0 | 6.030419 | 4.150739 | 26.72339 | 3.105429 | 0 | 0
2.72 | 441494 | SCIGLASS | 2009 | 100.08 | 0 | 8.726257 | 14.33046 | 0 | 0 | 0 | 0 | 0 | 9.859276 | 19.9549 | 0 | 0 | 0 | 9.859276 | 0 | 0 | 0 | 14.33046 | 0 | 0 | 19.9549 | 8.726257 | 0 | 0
2.39 | 166725 | SCIGLASS | 1996 | 100.07 | 0.5292507 | 0 | 0 | 0 | 0 | 2.13348 | 0 | 2.713688 | 10.01507 | 36.69382 | 0 | 0 | 0 | 10.01507 | 0 | 0 | 0.5292507 | 0 | 2.713688 | 2.13348 | 36.69382 | 0 | 0 | 0
2.76 | 34357 | SCIGLASS | 1983 | 100.07 | 4.234006 | 0 | 0 | 34.3054 | 4.196585 | 1.643693 | 0 | 1.863399 | 0 | 15.42543 | 0 | 0 | 0 | 0 | 0 | 0 | 4.234006 | 0 | 1.863399 | 1.643693 | 15.42543 | 0 | 4.196585 | 34.3054
2.5 | 190628 | SCIGLASS | 2000 | 100.06 | 5.821758 | 1.44713 | 0 | 1.429392 | 0 | 4.283563 | 0 | 4.366023 | 5.044626 | 27.67229 | 3.382359 | 0 | 0 | 5.044626 | 3.382359 | 0 | 5.821758 | 0 | 4.366023 | 4.283563 | 27.67229 | 1.44713 | 0 | 1.429392
2.44 | 363453 | SCIGLASS | 2004 | 100.06 | 7.965223 | 2.111692 | 0 | 5.731861 | 0 | 0 | 0 | 0.9045628 | 0 | 30.54702 | 2.824269 | 0 | 0 | 0 | 2.824269 | 0 | 7.965223 | 0 | 0.9045628 | 0 | 30.54702 | 2.111692 | 0 | 5.731861
2.48 | 377723 | SCIGLASS | 1980 | 100.06 | 15.58643 | 0 | 0 | 0.857635 | 0 | 0.6060079 | 0 | 0.518616 | 10.47502 | 24.21325 | 0 | 1.406658 | 0 | 10.47502 | 0 | 1.406658 | 15.58643 | 0 | 0.518616 | 0.6060079 | 24.21325 | 0 | 0 | 0.857635
2.46 | 2122 | SCIGLASS | 1919 | 100.06 | 0.3016729 | 0 | 0 | 4.459702 | 0.4196585 | 0 | 0 | 0.186943 | 14.34009 | 34.12759 | 0 | 0 | 0 | 14.34009 | 0 | 0 | 0.3016729 | 0 | 0.186943 | 0 | 34.12759 | 0 | 0.4196585 | 4.459702
2.4 | 472237 | SCIGLASS | 2011 | 100.05 | 7.928176 | 4.658144 | 2.015221 | 1.765299 | 0 | 0 | 0 | 0.6030419 | 0 | 27.23289 | 5.149641 | 0 | 0 | 0 | 5.149641 | 0 | 7.928176 | 2.015221 | 0.6030419 | 0 | 27.23289 | 4.658144 | 0 | 1.765299
2.43 | 403977 | SCIGLASS | 2001 | 100.05 | 8.171631 | 2.943947 | 2.866092 | 4.72414 | 0 | 0 | 0 | 0.9829583 | 0 | 29.77108 | 0 | 0 | 0 | 0 | 0 | 0 | 8.171631 | 2.866092 | 0.9829583 | 0 | 29.77108 | 2.943947 | 0 | 4.72414
2.4 | 407358 | SCIGLASS | 2007 | 100.05 | 8.203386 | 3.232752 | 1.253915 | 4.431114 | 0 | 0 | 0 | 1.169901 | 0 | 29.86924 | 0.5919128 | 0 | 0 | 0 | 0.5919128 | 0 | 8.203386 | 1.253915 | 1.169901 | 0 | 29.86924 | 3.232752 | 0 | 4.431114
2.45 | 2121 | SCIGLASS | 1919 | 100.05 | 0.2011153 | 0 | 0 | 3.216131 | 0.1328918 | 0 | 0 | 0.1326692 | 15.44546 | 34.56231 | 0 | 0 | 0 | 15.44546 | 0 | 0 | 0.2011153 | 0 | 0.1326692 | 0 | 34.56231 | 0 | 0.1328918 | 3.216131
2.4 | 448157 | SCIGLASS | 2008 | 100.05 | 4.218128 | 0 | 0 | 0 | 0 | 6.309123 | 0 | 6.573157 | 3.590587 | 32.13164 | 0 | 0 | 0 | 3.590587 | 0 | 0 | 4.218128 | 0 | 6.573157 | 6.309123 | 32.13164 | 0 | 0 | 0
2.7 | 387200 | SCIGLASS | 1961 | 100.05 | 2.805029 | 0 | 11.46437 | 1.78674 | 0 | 3.793775 | 1.570041 | 0 | 5.192997 | 30.1497 | 0 | 0 | 1.570041 | 5.192997 | 0 | 0 | 2.805029 | 11.46437 | 0 | 3.793775 | 30.1497 | 0 | 0 | 1.78674
2.59 | 190622 | SCIGLASS | 2000 | 100.04 | 7.356585 | 1.239066 | 0 | 6.074915 | 0 | 4.54921 | 0 | 3.961985 | 3.486727 | 24.11976 | 1.352943 | 2.739282 | 0 | 3.486727 | 1.352943 | 2.739282 | 7.356585 | 0 | 3.961985 | 4.54921 | 24.11976 | 1.239066 | 0 | 6.074915
2.83 | 151530 | SCIGLASS | 1971 | 100.04 | 0 | 1.527871 | 20.11638 | 0 | 0 | 0 | 0 | 0 | 9.288046 | 28.11168 | 0 | 0 | 0 | 9.288046 | 0 | 0 | 0 | 20.11638 | 0 | 0 | 28.11168 | 1.527871 | 0 | 0
2.74 | 126363 | SCIGLASS | 1978 | 100.03 | 5.885268 | 6.322654 | 0 | 10.27018 | 0 | 0 | 0 | 0 | 3.382867 | 16.38368 | 0 | 10.78685 | 0 | 3.382867 | 0 | 10.78685 | 5.885268 | 0 | 0 | 0 | 16.38368 | 6.322654 | 0 | 10.27018
2.74 | 435201 | SCIGLASS | 2009 | 100.03 | 18.40734 | 0.6304022 | 0 | 13.43628 | 0 | 0 | 0 | 0 | 0 | 18.89381 | 0 | 2.961386 | 0 | 0 | 0 | 2.961386 | 18.40734 | 0 | 0 | 0 | 18.89381 | 0.6304022 | 0 | 13.43628
2.87 | 151531 | SCIGLASS | 1971 | 100.03 | 0 | 2.931525 | 18.50421 | 0 | 0 | 0 | 0 | 0 | 9.414162 | 26.75611 | 0 | 0 | 0 | 9.414162 | 0 | 0 | 0 | 18.50421 | 0 | 0 | 26.75611 | 2.931525 | 0 | 0
2.59 | 166472 | SCIGLASS | 1998 | 100.03 | 0.4763256 | 0 | 0 | 7.540041 | 0 | 1.585582 | 0 | 1.857369 | 5.289438 | 32.69256 | 3.306256 | 1.932304 | 0 | 5.289438 | 3.306256 | 1.932304 | 0.4763256 | 0 | 1.857369 | 1.585582 | 32.69256 | 0 | 0 | 7.540041
2.39 | 474096 | SCIGLASS | 2012 | 100.01 | 1.058501 | 1.729724 | 0 | 3.073192 | 0 | 0.09961773 | 0 | 1.718669 | 6.305782 | 35.83841 | 0 | 0 | 0 | 6.305782 | 0 | 0 | 1.058501 | 0 | 1.718669 | 0.09961773 | 35.83841 | 1.729724 | 0 | 3.073192
2.49 | 195119 | SCIGLASS | 1999 | 100.01 | 9.939328 | 0.925418 | 0 | 9.276752 | 0 | 1.651994 | 0 | 1.839278 | 2.143966 | 26.80285 | 0 | 0 | 0 | 2.143966 | 0 | 0 | 9.939328 | 0 | 1.839278 | 1.651994 | 26.80285 | 0.925418 | 0 | 9.276752
2.73 | 10592 | VERA | 1965 | 100.01 | 15.79284 | 0 | 0 | 7.004019 | 0 | 0 | 0 | 0 | 12.81928 | 20.14187 | 0 | 0 | 0 | 12.81928 | 0 | 0 | 15.79284 | 0 | 0 | 0 | 20.14187 | 0 | 0 | 7.004019
2.38 | 362324 | SCIGLASS | 2002 | 100.01 | 3.704755 | 2.49366 | 0 | 1.286453 | 0 | 0.8799566 | 1.26811 | 0 | 4.080212 | 33.60406 | 0 | 1.480693 | 1.26811 | 4.080212 | 0 | 1.480693 | 3.704755 | 0 | 0 | 0.8799566 | 33.60406 | 2.49366 | 0 | 1.286453
2.76 | 10279 | VERA | 1966 | 100.01 | 4.350441 | 0 | 0 | 8.726437 | 0 | 0 | 0 | 0 | 15.97218 | 27.13473 | 0 | 0 | 0 | 15.97218 | 0 | 0 | 4.350441 | 0 | 0 | 0 | 27.13473 | 0 | 0 | 8.726437
3.6 | 798 | VERA | 1978 | 100.005 | 6.208111 | 0 | 0 | 35.57041 | 0 | 0 | 0 | 0 | 0 | 17.99867 | 0 | 0 | 0 | 0 | 0 | 0 | 6.208111 | 0 | 0 | 0 | 17.99867 | 0 | 0 | 35.57041
2.3 | 802 | VERA | 1980 | 100 | 3.281354 | 0 | 0 | 4.874226 | 0 | 0 | 0 | 0 | 0 | 17.08483 | 42.64309 | 0 | 0 | 0 | 42.64309 | 0 | 3.281354 | 0 | 0 | 0 | 17.08483 | 0 | 0 | 4.874226
2.31 | 803 | VERA | 1980 | 100 | 3.281354 | 0 | 0 | 4.874226 | 0 | 0 | 0 | 0 | 0 | 17.08483 | 42.64309 | 0 | 0 | 0 | 42.64309 | 0 | 3.281354 | 0 | 0 | 0 | 17.08483 | 0 | 0 | 4.874226
2.31 | 803 | VERA | 1980 | 100 | 3.281354 | 0 | 0 | 4.874226 | 0 | 0 | 0 | 0 | 0 | 17.08483 | 42.64309 | 0 | 0 | 0 | 42.64309 | 0 | 3.281354 | 0 | 0 | 0 | 17.08483 | 0 | 0 | 4.874226
3.32 | 141980 | SCIGLASS | 1981 | 100 | 0 | 0 | 0 | 0 | 0 | 0 | 0 | 0 | 0 | 25.70905 | 38.05153 | 0 | 0 | 0 | 38.05153 | 0 | 0 | 0 | 0 | 0 | 25.70905 | 0 | 0 | 0
3.06 | 141981 | SCIGLASS | 1981 | 100 | 0 | 0 | 0 | 0 | 0 | 0 | 0 | 0 | 0 | 28.04624 | 33.82359 | 0 | 0 | 0 | 33.82359 | 0 | 0 | 0 | 0 | 0 | 28.04624 | 0 | 0 | 0
2.73 | 458697 | SCIGLASS | 2011 | 100 | 4.234006 | 0 | 6.896534 | 4.073766 | 0 | 0 | 0 | 0 | 0 | 30.71063 | 10.90811 | 0 | 0 | 0 | 10.90811 | 0 | 4.234006 | 6.896534 | 0 | 0 | 30.71063 | 0 | 0 | 4.073766
3.37 | 191135 | SCIGLASS | 1972 | 100 | 4.816181 | 0 | 34.48267 | 0 | 0 | 0 | 0 | 0 | 0 | 21.45537 | 5.496333 | 0 | 0 | 0 | 5.496333 | 0 | 4.816181 | 34.48267 | 0 | 0 | 21.45537 | 0 | 0 | 0
2.74 | 34369 | SCIGLASS | 1983 | 100 | 0.7938761 | 0 | 0 | 2.072618 | 0 | 0 | 0 | 0 | 11.86971 | 27.67229 | 0 | 15.10307 | 0 | 11.86971 | 0 | 15.10307 | 0.7938761 | 0 | 0 | 0 | 27.67229 | 0 | 0 | 2.072618
2.42 | 194450 | SCIGLASS | 2000 | 100 | 0 | 0 | 0 | 2.858783 | 0 | 0 | 0 | 0 | 9.644137 | 38.32985 | 0 | 0.7403464 | 0 | 9.644137 | 0 | 0.7403464 | 0 | 0 | 0 | 0 | 38.32985 | 0 | 0 | 2.858783
2.57 | 191262 | SCIGLASS | 1999 | 100 | 5.927608 | 0 | 3.851311 | 5.431689 | 0 | 2.523649 | 0 | 2.146829 | 6.009039 | 28.60716 | 0 | 0.7403464 | 0 | 6.009039 | 0 | 0.7403464 | 5.927608 | 3.851311 | 2.146829 | 2.523649 | 28.60716 | 0 | 0 | 5.431689
2.21 | 180328 | SCIGLASS | 1998 | 100 | 0 | 0 | 0 | 0 | 0 | 0 | 0 | 0 | 0 | 46.74373 | 0 | 0 | 0 | 0 | 0 | 0 | 0 | 0 | 0 | 0 | 46.74373 | 0 | 0 | 0
2.2 | 300921 | SCIGLASS | 2000 | 100 | 0 | 0 | 0 | 0 | 0 | 0 | 0 | 0 | 0 | 46.74373 | 0 | 0 | 0 | 0 | 0 | 0 | 0 | 0 | 0 | 0 | 46.74373 | 0 | 0 | 0
2.21 | 300922 | SCIGLASS | 2000 | 100 | 0 | 0 | 0 | 0 | 0 | 0 | 0 | 0 | 0 | 46.74373 | 0 | 0 | 0 | 0 | 0 | 0 | 0 | 0 | 0 | 0 | 46.74373 | 0 | 0 | 0
2.2 | 300923 | SCIGLASS | 2000 | 100 | 0 | 0 | 0 | 0 | 0 | 0 | 0 | 0 | 0 | 46.74373 | 0 | 0 | 0 | 0 | 0 | 0 | 0 | 0 | 0 | 0 | 46.74373 | 0 | 0 | 0
2.2 | 300924 | SCIGLASS | 2000 | 100 | 0 | 0 | 0 | 0 | 0 | 0 | 0 | 0 | 0 | 46.74373 | 0 | 0 | 0 | 0 | 0 | 0 | 0 | 0 | 0 | 0 | 46.74373 | 0 | 0 | 0
2.2 | 358443 | SCIGLASS | 1974 | 100 | 0 | 0 | 0 | 0 | 0 | 0 | 0 | 0 | 0 | 46.74373 | 0 | 0 | 0 | 0 | 0 | 0 | 0 | 0 | 0 | 0 | 46.74373 | 0 | 0 | 0
2.2 | 381530 | SCIGLASS | 2002 | 100 | 0 | 0 | 0 | 0 | 0 | 0 | 0 | 0 | 0 | 46.74373 | 0 | 0 | 0 | 0 | 0 | 0 | 0 | 0 | 0 | 0 | 46.74373 | 0 | 0 | 0
2.2 | 40339 | SCIGLASS | 1975 | 100 | 0 | 0 | 0 | 0 | 0 | 0 | 0 | 0 | 0 | 46.74373 | 0 | 0 | 0 | 0 | 0 | 0 | 0 | 0 | 0 | 0 | 46.74373 | 0 | 0 | 0
2.2 | 40712 | SCIGLASS | 1996 | 100 | 0 | 0 | 0 | 0 | 0 | 0 | 0 | 0 | 0 | 46.74373 | 0 | 0 | 0 | 0 | 0 | 0 | 0 | 0 | 0 | 0 | 46.74373 | 0 | 0 | 0
2.2 | 40713 | SCIGLASS | 1996 | 100 | 0 | 0 | 0 | 0 | 0 | 0 | 0 | 0 | 0 | 46.74373 | 0 | 0 | 0 | 0 | 0 | 0 | 0 | 0 | 0 | 0 | 46.74373 | 0 | 0 | 0
2.2 | 40714 | SCIGLASS | 1996 | 100 | 0 | 0 | 0 | 0 | 0 | 0 | 0 | 0 | 0 | 46.74373 | 0 | 0 | 0 | 0 | 0 | 0 | 0 | 0 | 0 | 0 | 46.74373 | 0 | 0 | 0
2.2 | 40715 | SCIGLASS | 1996 | 100 | 0 | 0 | 0 | 0 | 0 | 0 | 0 | 0 | 0 | 46.74373 | 0 | 0 | 0 | 0 | 0 | 0 | 0 | 0 | 0 | 0 | 46.74373 | 0 | 0 | 0
2.21 | 40729 | SCIGLASS | 1970 | 100 | 0 | 0 | 0 | 0 | 0 | 0 | 0 | 0 | 0 | 46.74373 | 0 | 0 | 0 | 0 | 0 | 0 | 0 | 0 | 0 | 0 | 46.74373 | 0 | 0 | 0
2.2 | 417068 | SCIGLASS | 2008 | 100 | 0 | 0 | 0 | 0 | 0 | 0 | 0 | 0 | 0 | 46.74373 | 0 | 0 | 0 | 0 | 0 | 0 | 0 | 0 | 0 | 0 | 46.74373 | 0 | 0 | 0
2.2 | 44766 | SCIGLASS | 1970 | 100 | 0 | 0 | 0 | 0 | 0 | 0 | 0 | 0 | 0 | 46.74373 | 0 | 0 | 0 | 0 | 0 | 0 | 0 | 0 | 0 | 0 | 46.74373 | 0 | 0 | 0
2.02 | 44767 | SCIGLASS | 1970 | 100 | 0 | 0 | 0 | 0 | 0 | 0 | 0 | 0 | 0 | 46.74373 | 0 | 0 | 0 | 0 | 0 | 0 | 0 | 0 | 0 | 0 | 46.74373 | 0 | 0 | 0
2.2 | 79593 | SCIGLASS | 1995 | 100 | 0 | 0 | 0 | 0 | 0 | 0 | 0 | 0 | 0 | 46.74373 | 0 | 0 | 0 | 0 | 0 | 0 | 0 | 0 | 0 | 0 | 46.74373 | 0 | 0 | 0
2.2 | 79597 | SCIGLASS | 1995 | 100 | 0 | 0 | 0 | 0 | 0 | 0 | 0 | 0 | 0 | 46.74373 | 0 | 0 | 0 | 0 | 0 | 0 | 0 | 0 | 0 | 0 | 46.74373 | 0 | 0 | 0
2.2 | 836 | SCIGLASS | 1976 | 100 | 0 | 0 | 0 | 0 | 0 | 0 | 0 | 0 | 0 | 46.74373 | 0 | 0 | 0 | 0 | 0 | 0 | 0 | 0 | 0 | 0 | 46.74373 | 0 | 0 | 0
2.2 | 40723 | SCIGLASS | 1970 | 100 | 0.02117003 | 0 | 0 | 0 | 0 | 0 | 0 | 0 | 0 | 46.72503 | 0 | 0 | 0 | 0 | 0 | 0 | 0.02117003 | 0 | 0 | 0 | 46.72503 | 0 | 0 | 0
2.2 | 40734 | SCIGLASS | 1970 | 100 | 0.05292507 | 0 | 0 | 0 | 0 | 0 | 0 | 0 | 0 | 46.69698 | 0 | 0 | 0 | 0 | 0 | 0 | 0.05292507 | 0 | 0 | 0 | 46.69698 | 0 | 0 | 0
2.2 | 40730 | SCIGLASS | 1970 | 100 | 0.1958228 | 0 | 0 | 0 | 0 | 0 | 0 | 0 | 0 | 46.57077 | 0 | 0 | 0 | 0 | 0 | 0 | 0.1958228 | 0 | 0 | 0 | 46.57077 | 0 | 0 | 0
2.19 | 40724 | SCIGLASS | 1970 | 100 | 0.2011153 | 0 | 0 | 0 | 0 | 0 | 0 | 0 | 0 | 46.5661 | 0 | 0 | 0 | 0 | 0 | 0 | 0.2011153 | 0 | 0 | 0 | 46.5661 | 0 | 0 | 0
2.19 | 40735 | SCIGLASS | 1970 | 100 | 0.2011153 | 0 | 0 | 0 | 0 | 0 | 0 | 0 | 0 | 46.5661 | 0 | 0 | 0 | 0 | 0 | 0 | 0.2011153 | 0 | 0 | 0 | 46.5661 | 0 | 0 | 0
2.2 | 40736 | SCIGLASS | 1970 | 100 | 0.2169928 | 0 | 0 | 0 | 0 | 0 | 0 | 0 | 0 | 46.55208 | 0 | 0 | 0 | 0 | 0 | 0 | 0.2169928 | 0 | 0 | 0 | 46.55208 | 0 | 0 | 0
2.2 | 40725 | SCIGLASS | 1970 | 100 | 0.2487478 | 0 | 0 | 0 | 0 | 0 | 0 | 0 | 0 | 46.52403 | 0 | 0 | 0 | 0 | 0 | 0 | 0.2487478 | 0 | 0 | 0 | 46.52403 | 0 | 0 | 0
2.2 | 40731 | SCIGLASS | 1970 | 100 | 0.3387204 | 0 | 0 | 0 | 0 | 0 | 0 | 0 | 0 | 46.44457 | 0 | 0 | 0 | 0 | 0 | 0 | 0.3387204 | 0 | 0 | 0 | 46.44457 | 0 | 0 | 0
2.2 | 40726 | SCIGLASS | 1970 | 100 | 0.407523 | 0 | 0 | 0 | 0 | 0 | 0 | 0 | 0 | 46.3838 | 0 | 0 | 0 | 0 | 0 | 0 | 0.407523 | 0 | 0 | 0 | 46.3838 | 0 | 0 | 0
2.2 | 40737 | SCIGLASS | 1970 | 100 | 0.6456859 | 0 | 0 | 0 | 0 | 0 | 0 | 0 | 0 | 46.17345 | 0 | 0 | 0 | 0 | 0 | 0 | 0.6456859 | 0 | 0 | 0 | 46.17345 | 0 | 0 | 0
2.2 | 40732 | SCIGLASS | 1970 | 100 | 0.6827334 | 0 | 0 | 0 | 0 | 0 | 0 | 0 | 0 | 46.14073 | 0 | 0 | 0 | 0 | 0 | 0 | 0.6827334 | 0 | 0 | 0 | 46.14073 | 0 | 0 | 0
2.2 | 40733 | SCIGLASS | 1970 | 100 | 1.217277 | 0 | 0 | 0 | 0 | 0 | 0 | 0 | 0 | 45.66862 | 0 | 0 | 0 | 0 | 0 | 0 | 1.217277 | 0 | 0 | 0 | 45.66862 | 0 | 0 | 0
2.19 | 40727 | SCIGLASS | 1970 | 100 | 1.238447 | 0 | 0 | 0 | 0 | 0 | 0 | 0 | 0 | 45.64992 | 0 | 0 | 0 | 0 | 0 | 0 | 1.238447 | 0 | 0 | 0 | 45.64992 | 0 | 0 | 0
2.2 | 40738 | SCIGLASS | 1970 | 100 | 1.428977 | 0 | 0 | 0 | 0 | 0 | 0 | 0 | 0 | 45.48164 | 0 | 0 | 0 | 0 | 0 | 0 | 1.428977 | 0 | 0 | 0 | 45.48164 | 0 | 0 | 0
2.34 | 1794 | SCIGLASS | 1960 | 100 | 0 | 0 | 0 | 0 | 0 | 0 | 0 | 0 | 11.12785 | 39.73217 | 0 | 0 | 0 | 11.12785 | 0 | 0 | 0 | 0 | 0 | 0 | 39.73217 | 0 | 0 | 0
2.33 | 177985 | SCIGLASS | 2001 | 100 | 0 | 0 | 0 | 0 | 0 | 0 | 0 | 0 | 11.31332 | 39.61531 | 0 | 0 | 0 | 11.31332 | 0 | 0 | 0 | 0 | 0 | 0 | 39.61531 | 0 | 0 | 0
2.35 | 177986 | SCIGLASS | 2001 | 100 | 0 | 0 | 0 | 0 | 0 | 0 | 0 | 0 | 12.98249 | 38.56357 | 0 | 0 | 0 | 12.98249 | 0 | 0 | 0 | 0 | 0 | 0 | 38.56357 | 0 | 0 | 0
2.38 | 1795 | SCIGLASS | 1960 | 100 | 0 | 0 | 0 | 0 | 0 | 0 | 0 | 0 | 14.83713 | 37.39498 | 0 | 0 | 0 | 14.83713 | 0 | 0 | 0 | 0 | 0 | 0 | 37.39498 | 0 | 0 | 0
2.41 | 119645 | SCIGLASS | 1998 | 100 | 0 | 0 | 0 | 3.573479 | 0 | 0 | 0 | 0 | 11.12785 | 37.39498 | 0 | 0 | 0 | 11.12785 | 0 | 0 | 0 | 0 | 0 | 0 | 37.39498 | 0 | 0 | 3.573479
2.43 | 119646 | SCIGLASS | 1998 | 100 | 0 | 0 | 0 | 7.146959 | 0 | 0 | 0 | 0 | 7.418567 | 37.39498 | 0 | 0 | 0 | 7.418567 | 0 | 0 | 0 | 0 | 0 | 0 | 37.39498 | 0 | 0 | 7.146959
2.46 | 195084 | SCIGLASS | 1999 | 100 | 0 | 0 | 0 | 10.00574 | 0 | 0 | 0 | 0 | 4.599512 | 37.30149 | 0 | 0 | 0 | 4.599512 | 0 | 0 | 0 | 0 | 0 | 0 | 37.30149 | 0 | 0 | 10.00574
2.46 | 462945 | SCIGLASS | 2008 | 100 | 0 | 0 | 0 | 10.00574 | 0 | 0 | 0 | 0 | 4.599512 | 37.30149 | 0 | 0 | 0 | 4.599512 | 0 | 0 | 0 | 0 | 0 | 0 | 37.30149 | 0 | 0 | 10.00574
2.38 | 421759 | SCIGLASS | 2008 | 100 | 0 | 0 | 0 | 0 | 0 | 0 | 0 | 0 | 15.2229 | 37.15191 | 0 | 0 | 0 | 15.2229 | 0 | 0 | 0 | 0 | 0 | 0 | 37.15191 | 0 | 0 | 0
2.36 | 150288 | SCIGLASS | 1925 | 100 | 1.587752 | 0 | 0 | 0 | 0 | 0 | 0 | 0 | 13.35342 | 36.92754 | 0 | 0 | 0 | 13.35342 | 0 | 0 | 1.587752 | 0 | 0 | 0 | 36.92754 | 0 | 0 | 0
2.42 | 150295 | SCIGLASS | 1925 | 100 | 0 | 0 | 0 | 0 | 3.497154 | 0 | 0 | 0 | 13.35342 | 35.99267 | 0 | 0 | 0 | 13.35342 | 0 | 0 | 0 | 0 | 0 | 0 | 35.99267 | 0 | 3.497154 | 0
2.41 | 150253 | SCIGLASS | 1925 | 100 | 0 | 0 | 0 | 3.573479 | 0 | 0 | 0 | 0 | 13.35342 | 35.99267 | 0 | 0 | 0 | 13.35342 | 0 | 0 | 0 | 0 | 0 | 0 | 35.99267 | 0 | 0 | 3.573479
2.32 | 150289 | SCIGLASS | 1925 | 100 | 2.646254 | 0 | 0 | 0 | 0 | 0 | 0 | 0 | 13.35342 | 35.99267 | 0 | 0 | 0 | 13.35342 | 0 | 0 | 2.646254 | 0 | 0 | 0 | 35.99267 | 0 | 0 | 0
2.39 | 150290 | SCIGLASS | 1925 | 100 | 3.175504 | 0 | 0 | 0 | 0 | 0 | 0 | 0 | 13.35342 | 35.52523 | 0 | 0 | 0 | 13.35342 | 0 | 0 | 3.175504 | 0 | 0 | 0 | 35.52523 | 0 | 0 | 0
2.41 | 7020 | SCIGLASS | 1935 | 100 | 1.508365 | 0 | 0 | 0 | 0 | 0 | 0 | 0 | 15.97959 | 35.34293 | 0 | 0 | 0 | 15.97959 | 0 | 0 | 1.508365 | 0 | 0 | 0 | 35.34293 | 0 | 0 | 0
2.4 | 7019 | SCIGLASS | 1935 | 100 | 2.709764 | 0 | 0 | 0 | 0 | 0 | 0 | 0 | 14.59232 | 35.15596 | 0 | 0 | 0 | 14.59232 | 0 | 0 | 2.709764 | 0 | 0 | 0 | 35.15596 | 0 | 0 | 0
2.46 | 10815 | SCIGLASS | 1961 | 100 | 0 | 0 | 0 | 7.146959 | 0 | 0 | 0 | 0 | 10.97206 | 35.15596 | 0 | 0 | 0 | 10.97206 | 0 | 0 | 0 | 0 | 0 | 0 | 35.15596 | 0 | 0 | 7.146959
2.48 | 8373 | SCIGLASS | 1934 | 100 | 0 | 0 | 0 | 7.304192 | 0 | 0 | 0 | 0 | 10.94239 | 35.07182 | 0 | 0 | 0 | 10.94239 | 0 | 0 | 0 | 0 | 0 | 0 | 35.07182 | 0 | 0 | 7.304192
2.43 | 1796 | SCIGLASS | 1960 | 100 | 0 | 0 | 0 | 0 | 0 | 0 | 0 | 0 | 18.54642 | 35.05779 | 0 | 0 | 0 | 18.54642 | 0 | 0 | 0 | 0 | 0 | 0 | 35.05779 | 0 | 0 | 0
2.46 | 119647 | SCIGLASS | 1998 | 100 | 0 | 0 | 0 | 3.573479 | 0 | 0 | 0 | 0 | 14.83713 | 35.05779 | 0 | 0 | 0 | 14.83713 | 0 | 0 | 0 | 0 | 0 | 0 | 35.05779 | 0 | 0 | 3.573479
2.46 | 52770 | SCIGLASS | 1947 | 100 | 0 | 0 | 0 | 5.574628 | 0 | 0 | 0 | 0 | 12.75994 | 35.05779 | 0 | 0 | 0 | 12.75994 | 0 | 0 | 0 | 0 | 0 | 0 | 35.05779 | 0 | 0 | 5.574628
2.48 | 119648 | SCIGLASS | 1998 | 100 | 0 | 0 | 0 | 7.146959 | 0 | 0 | 0 | 0 | 11.12785 | 35.05779 | 0 | 0 | 0 | 11.12785 | 0 | 0 | 0 | 0 | 0 | 0 | 35.05779 | 0 | 0 | 7.146959
2.5 | 21436 | SCIGLASS | 1987 | 100 | 0 | 0 | 0 | 7.146959 | 0 | 0 | 0 | 0 | 11.12785 | 35.05779 | 0 | 0 | 0 | 11.12785 | 0 | 0 | 0 | 0 | 0 | 0 | 35.05779 | 0 | 0 | 7.146959
2.48 | 518 | SCIGLASS | 1934 | 100 | 0 | 0 | 0 | 7.146959 | 0 | 0 | 0 | 0 | 11.12785 | 35.05779 | 0 | 0 | 0 | 11.12785 | 0 | 0 | 0 | 0 | 0 | 0 | 35.05779 | 0 | 0 | 7.146959
2.5 | 119649 | SCIGLASS | 1998 | 100 | 0 | 0 | 0 | 10.72044 | 0 | 0 | 0 | 0 | 7.418567 | 35.05779 | 0 | 0 | 0 | 7.418567 | 0 | 0 | 0 | 0 | 0 | 0 | 35.05779 | 0 | 0 | 10.72044
2.41 | 7018 | SCIGLASS | 1935 | 100 | 1.058501 | 0 | 0 | 0 | 0 | 0 | 0 | 0 | 17.07754 | 35.04845 | 0 | 0 | 0 | 17.07754 | 0 | 0 | 1.058501 | 0 | 0 | 0 | 35.04845 | 0 | 0 | 0
2.42 | 7017 | SCIGLASS | 1935 | 100 | 0.5662983 | 0 | 0 | 0 | 0 | 0 | 0 | 0 | 17.78972 | 35.03442 | 0 | 0 | 0 | 17.78972 | 0 | 0 | 0.5662983 | 0 | 0 | 0 | 35.03442 | 0 | 0 | 0
2.41 | 7016 | SCIGLASS | 1935 | 100 | 2.482186 | 0 | 0 | 0 | 0 | 0 | 0 | 0 | 15.94992 | 34.50154 | 0 | 0 | 0 | 15.94992 | 0 | 0 | 2.482186 | 0 | 0 | 0 | 34.50154 | 0 | 0 | 0
2.5 | 21437 | SCIGLASS | 1987 | 100 | 0 | 0 | 0 | 9.219577 | 0 | 0 | 0 | 0 | 10.16344 | 34.30989 | 0 | 0 | 0 | 10.16344 | 0 | 0 | 0 | 0 | 0 | 0 | 34.30989 | 0 | 0 | 9.219577
2.41 | 150291 | SCIGLASS | 1925 | 100 | 4.763256 | 0 | 0 | 0 | 0 | 0 | 0 | 0 | 13.35342 | 34.12292 | 0 | 0 | 0 | 13.35342 | 0 | 0 | 4.763256 | 0 | 0 | 0 | 34.12292 | 0 | 0 | 0
2.47 | 52260 | SCIGLASS | 1934 | 100 | 0 | 0 | 0 | 7.504307 | 0 | 0 | 0 | 0 | 12.61156 | 33.8892 | 0 | 0 | 0 | 12.61156 | 0 | 0 | 0 | 0 | 0 | 0 | 33.8892 | 0 | 0 | 7.504307
2.46 | 150296 | SCIGLASS | 1925 | 100 | 0 | 0 | 0 | 0 | 6.994308 | 0 | 0 | 0 | 13.35342 | 33.65548 | 0 | 0 | 0 | 13.35342 | 0 | 0 | 0 | 0 | 0 | 0 | 33.65548 | 0 | 6.994308 | 0
2.51 | 150254 | SCIGLASS | 1925 | 100 | 0 | 0 | 0 | 7.146959 | 0 | 0 | 0 | 0 | 13.35342 | 33.65548 | 0 | 0 | 0 | 13.35342 | 0 | 0 | 0 | 0 | 0 | 0 | 33.65548 | 0 | 0 | 7.146959
2.52 | 373929 | SCIGLASS | 2005 | 100 | 0 | 0 | 0 | 7.004019 | 1.391867 | 0 | 0 | 0 | 12.35191 | 33.44981 | 0 | 0 | 0 | 12.35191 | 0 | 0 | 0 | 0 | 0 | 0 | 33.44981 | 0 | 1.391867 | 7.004019
2.52 | 373928 | SCIGLASS | 2005 | 100 | 0 | 0 | 0 | 7.004019 | 1.419844 | 0 | 0 | 0 | 12.35191 | 33.43111 | 0 | 0 | 0 | 12.35191 | 0 | 0 | 0 | 0 | 0 | 0 | 33.43111 | 0 | 1.419844 | 7.004019
2.42 | 7015 | SCIGLASS | 1935 | 100 | 4.932617 | 0 | 0 | 0 | 0 | 0 | 0 | 0 | 14.54039 | 33.22544 | 0 | 0 | 0 | 14.54039 | 0 | 0 | 4.932617 | 0 | 0 | 0 | 33.22544 | 0 | 0 | 0
2.43 | 7014 | SCIGLASS | 1935 | 100 | 3.434837 | 0 | 0 | 0 | 0 | 0 | 0 | 0 | 16.78822 | 33.13195 | 0 | 0 | 0 | 16.78822 | 0 | 0 | 3.434837 | 0 | 0 | 0 | 33.13195 | 0 | 0 | 0
2.44 | 7013 | SCIGLASS | 1935 | 100 | 2.603913 | 0 | 0 | 0 | 0 | 0 | 0 | 0 | 18.1384 | 33.01509 | 0 | 0 | 0 | 18.1384 | 0 | 0 | 2.603913 | 0 | 0 | 0 | 33.01509 | 0 | 0 | 0
2.44 | 7012 | SCIGLASS | 1935 | 100 | 2.572158 | 0 | 0 | 0 | 0 | 0 | 0 | 0 | 18.42772 | 32.86084 | 0 | 0 | 0 | 18.42772 | 0 | 0 | 2.572158 | 0 | 0 | 0 | 32.86084 | 0 | 0 | 0
2.45 | 7011 | SCIGLASS | 1935 | 100 | 1.074379 | 0 | 0 | 0 | 0 | 0 | 0 | 0 | 20.66813 | 32.77203 | 0 | 0 | 0 | 20.66813 | 0 | 0 | 1.074379 | 0 | 0 | 0 | 32.77203 | 0 | 0 | 0
2.52 | 119650 | SCIGLASS | 1998 | 100 | 0 | 0 | 0 | 7.146959 | 0 | 0 | 0 | 0 | 14.83713 | 32.72061 | 0 | 0 | 0 | 14.83713 | 0 | 0 | 0 | 0 | 0 | 0 | 32.72061 | 0 | 0 | 7.146959
2.46 | 7010 | SCIGLASS | 1935 | 100 | 0.5133732 | 0 | 0 | 0 | 0 | 0 | 0 | 0 | 21.54352 | 32.71593 | 0 | 0 | 0 | 21.54352 | 0 | 0 | 0.5133732 | 0 | 0 | 0 | 32.71593 | 0 | 0 | 0
2.46 | 166757 | SCIGLASS | 1996 | 100 | 5.239582 | 0 | 0 | 3.43054 | 0 | 0 | 0 | 0 | 11.64715 | 32.53363 | 0 | 0 | 0 | 11.64715 | 0 | 0 | 5.239582 | 0 | 0 | 0 | 32.53363 | 0 | 0 | 3.43054
2.56 | 373930 | SCIGLASS | 2005 | 100 | 0 | 0 | 0 | 6.789611 | 3.427211 | 0 | 0 | 0 | 11.97357 | 32.46819 | 0 | 0 | 0 | 11.97357 | 0 | 0 | 0 | 0 | 0 | 0 | 32.46819 | 0 | 3.427211 | 6.789611
2.56 | 373931 | SCIGLASS | 2005 | 100 | 0 | 0 | 0 | 6.789611 | 3.434205 | 0 | 0 | 0 | 11.97357 | 32.46352 | 0 | 0 | 0 | 11.97357 | 0 | 0 | 0 | 0 | 0 | 0 | 32.46352 | 0 | 3.434205 | 6.789611
2.45 | 7009 | SCIGLASS | 1935 | 100 | 3.572442 | 0 | 0 | 0 | 0 | 0 | 0 | 0 | 18.6577 | 31.83248 | 0 | 0 | 0 | 18.6577 | 0 | 0 | 3.572442 | 0 | 0 | 0 | 31.83248 | 0 | 0 | 0
2.54 | 150297 | SCIGLASS | 1925 | 100 | 0 | 0 | 0 | 0 | 10.49146 | 0 | 0 | 0 | 13.35342 | 31.3183 | 0 | 0 | 0 | 13.35342 | 0 | 0 | 0 | 0 | 0 | 0 | 31.3183 | 0 | 10.49146 | 0
2.67 | 150247 | SCIGLASS | 1925 | 100 | 0 | 0 | 13.43481 | 0 | 0 | 0 | 0 | 0 | 13.35342 | 31.3183 | 0 | 0 | 0 | 13.35342 | 0 | 0 | 0 | 13.43481 | 0 | 0 | 31.3183 | 0 | 0 | 0
2.56 | 150255 | SCIGLASS | 1925 | 100 | 0 | 0 | 0 | 10.72044 | 0 | 0 | 0 | 0 | 13.35342 | 31.3183 | 0 | 0 | 0 | 13.35342 | 0 | 0 | 0 | 0 | 0 | 0 | 31.3183 | 0 | 0 | 10.72044
2.61 | 373933 | SCIGLASS | 2005 | 100 | 0 | 0 | 0 | 6.503732 | 6.071059 | 0 | 0 | 0 | 11.4691 | 31.20611 | 0 | 0 | 0 | 11.4691 | 0 | 0 | 0 | 0 | 0 | 0 | 31.20611 | 0 | 6.071059 | 6.503732
2.6 | 373932 | SCIGLASS | 2005 | 100 | 0 | 0 | 0 | 6.503732 | 6.092042 | 0 | 0 | 0 | 11.4691 | 31.19209 | 0 | 0 | 0 | 11.4691 | 0 | 0 | 0 | 0 | 0 | 0 | 31.19209 | 0 | 6.092042 | 6.503732
2.48 | 7008 | SCIGLASS | 1935 | 100 | 1.074379 | 0 | 0 | 0 | 0 | 0 | 0 | 0 | 23.45009 | 31.01914 | 0 | 0 | 0 | 23.45009 | 0 | 0 | 1.074379 | 0 | 0 | 0 | 31.01914 | 0 | 0 | 0
2.73 | 52773 | SCIGLASS | 1947 | 100 | 0 | 0 | 16.74872 | 0 | 0 | 0 | 0 | 0 | 11.27622 | 30.8976 | 0 | 0 | 0 | 11.27622 | 0 | 0 | 0 | 16.74872 | 0 | 0 | 30.8976 | 0 | 0 | 0
2.49 | 1797 | SCIGLASS | 1960 | 100 | 0 | 0 | 0 | 0 | 0 | 0 | 0 | 0 | 25.22313 | 30.85086 | 0 | 0 | 0 | 25.22313 | 0 | 0 | 0 | 0 | 0 | 0 | 30.85086 | 0 | 0 | 0
2.48 | 7007 | SCIGLASS | 1935 | 100 | 1.51895 | 0 | 0 | 0 | 0 | 0 | 0 | 0 | 23.16819 | 30.80412 | 0 | 0 | 0 | 23.16819 | 0 | 0 | 1.51895 | 0 | 0 | 0 | 30.80412 | 0 | 0 | 0
2.45 | 7006 | SCIGLASS | 1935 | 100 | 4.990834 | 0 | 0 | 0 | 0 | 0 | 0 | 0 | 18.31644 | 30.79477 | 0 | 0 | 0 | 18.31644 | 0 | 0 | 4.990834 | 0 | 0 | 0 | 30.79477 | 0 | 0 | 0
2.47 | 7005 | SCIGLASS | 1935 | 100 | 2.513941 | 0 | 0 | 0 | 0 | 0 | 0 | 0 | 21.92187 | 30.71063 | 0 | 0 | 0 | 21.92187 | 0 | 0 | 2.513941 | 0 | 0 | 0 | 30.71063 | 0 | 0 | 0
2.62 | 21286 | SCIGLASS | 1984 | 100 | 0 | 0 | 0 | 13.45772 | 0 | 0 | 0 | 0 | 11.58038 | 30.64519 | 0 | 0 | 0 | 11.58038 | 0 | 0 | 0 | 0 | 0 | 0 | 30.64519 | 0 | 0 | 13.45772
2.46 | 7004 | SCIGLASS | 1935 | 100 | 5.271337 | 0 | 0 | 0 | 0 | 0 | 0 | 0 | 18.50191 | 30.43017 | 0 | 0 | 0 | 18.50191 | 0 | 0 | 5.271337 | 0 | 0 | 0 | 30.43017 | 0 | 0 | 0
2.62 | 150223 | SCIGLASS | 1925 | 100 | 0 | 0 | 17.91307 | 0 | 0 | 0 | 0 | 0 | 11.12785 | 30.38342 | 0 | 0 | 0 | 11.12785 | 0 | 0 | 0 | 17.91307 | 0 | 0 | 30.38342 | 0 | 0 | 0
2.47 | 166752 | SCIGLASS | 1996 | 100 | 8.044611 | 0 | 0 | 3.359071 | 0 | 0 | 0 | 0 | 11.27622 | 30.33668 | 0 | 0 | 0 | 11.27622 | 0 | 0 | 8.044611 | 0 | 0 | 0 | 30.33668 | 0 | 0 | 3.359071
2.49 | 7003 | SCIGLASS | 1935 | 100 | 0.5398357 | 0 | 0 | 0 | 0 | 0 | 0 | 0 | 25.3715 | 30.28059 | 0 | 0 | 0 | 25.3715 | 0 | 0 | 0.5398357 | 0 | 0 | 0 | 30.28059 | 0 | 0 | 0
2.7 | 10278 | VERA | 1966 | 100 | 2.212268 | 0 | 0 | 8.240443 | 0 | 0 | 0 | 0 | 15.08195 | 29.89729 | 0 | 0 | 0 | 15.08195 | 0 | 0 | 2.212268 | 0 | 0 | 0 | 29.89729 | 0 | 0 | 8.240443
2.49 | 7306 | SCIGLASS | 1968 | 100 | 2.699179 | 0 | 0 | 0 | 0 | 0 | 0 | 0 | 24.3329 | 29.02785 | 0 | 0 | 0 | 24.3329 | 0 | 0 | 2.699179 | 0 | 0 | 0 | 29.02785 | 0 | 0 | 0
2.63 | 150298 | SCIGLASS | 1925 | 100 | 0 | 0 | 0 | 0 | 13.98862 | 0 | 0 | 0 | 13.35342 | 28.98111 | 0 | 0 | 0 | 13.35342 | 0 | 0 | 0 | 0 | 0 | 0 | 28.98111 | 0 | 13.98862 | 0
2.8 | 150248 | SCIGLASS | 1925 | 100 | 0 | 0 | 17.91307 | 0 | 0 | 0 | 0 | 0 | 13.35342 | 28.98111 | 0 | 0 | 0 | 13.35342 | 0 | 0 | 0 | 17.91307 | 0 | 0 | 28.98111 | 0 | 0 | 0
2.62 | 150256 | SCIGLASS | 1925 | 100 | 0 | 0 | 0 | 14.29392 | 0 | 0 | 0 | 0 | 13.35342 | 28.98111 | 0 | 0 | 0 | 13.35342 | 0 | 0 | 0 | 0 | 0 | 0 | 28.98111 | 0 | 0 | 14.29392
2.62 | 191111 | SCIGLASS | 1972 | 100 | 7.779985 | 0 | 0 | 16.65241 | 0 | 0 | 0 | 0 | 0 | 28.98111 | 0 | 0 | 0 | 0 | 0 | 0 | 7.779985 | 0 | 0 | 0 | 28.98111 | 0 | 0 | 16.65241
2.38 | 829 | VERA | 1978 | 100 | 7.40951 | 0 | 0 | 17.51005 | 0 | 0 | 0 | 0 | 0 | 28.74739 | 0 | 0 | 0 | 0 | 0 | 0 | 7.40951 | 0 | 0 | 0 | 28.74739 | 0 | 0 | 17.51005
2.48 | 7002 | SCIGLASS | 1935 | 100 | 5.075514 | 0 | 0 | 0 | 0 | 0 | 0 | 0 | 21.90703 | 28.45758 | 0 | 0 | 0 | 21.90703 | 0 | 0 | 5.075514 | 0 | 0 | 0 | 28.45758 | 0 | 0 | 0
2.51 | 7001 | SCIGLASS | 1935 | 100 | 1.492487 | 0 | 0 | 0 | 0 | 0 | 0 | 0 | 27.01842 | 28.40149 | 0 | 0 | 0 | 27.01842 | 0 | 0 | 1.492487 | 0 | 0 | 0 | 28.40149 | 0 | 0 | 0
2.5 | 7000 | SCIGLASS | 1935 | 100 | 2.572158 | 0 | 0 | 0 | 0 | 0 | 0 | 0 | 25.56438 | 28.36409 | 0 | 0 | 0 | 25.56438 | 0 | 0 | 2.572158 | 0 | 0 | 0 | 28.36409 | 0 | 0 | 0
2.79 | 13607 | SCIGLASS | 1993 | 100 | 0 | 0 | 0 | 28.58783 | 0 | 0 | 0 | 0 | 0 | 28.04624 | 0 | 0 | 0 | 0 | 0 | 0 | 0 | 0 | 0 | 0 | 28.04624 | 0 | 0 | 28.58783
2.68 | 150257 | SCIGLASS | 1925 | 100 | 0 | 0 | 0 | 16.08066 | 0 | 0 | 0 | 0 | 13.35342 | 27.81252 | 0 | 0 | 0 | 13.35342 | 0 | 0 | 0 | 0 | 0 | 0 | 27.81252 | 0 | 0 | 16.08066
2.7 | 150299 | SCIGLASS | 1925 | 100 | 0 | 0 | 0 | 0 | 17.48577 | 0 | 0 | 0 | 13.35342 | 26.64392 | 0 | 0 | 0 | 13.35342 | 0 | 0 | 0 | 0 | 0 | 0 | 26.64392 | 0 | 17.48577 | 0
2.93 | 150249 | SCIGLASS | 1925 | 100 | 0 | 0 | 22.39134 | 0 | 0 | 0 | 0 | 0 | 13.35342 | 26.64392 | 0 | 0 | 0 | 13.35342 | 0 | 0 | 0 | 22.39134 | 0 | 0 | 26.64392 | 0 | 0 | 0
2.69 | 150258 | SCIGLASS | 1925 | 100 | 0 | 0 | 0 | 17.8674 | 0 | 0 | 0 | 0 | 13.35342 | 26.64392 | 0 | 0 | 0 | 13.35342 | 0 | 0 | 0 | 0 | 0 | 0 | 26.64392 | 0 | 0 | 17.8674
2.43 | 10128 | VERA | 1919 | 100 | 5.5095 | 0 | 0 | 23.76364 | 0 | 0 | 0 | 0 | 0 | 26.33541 | 0 | 0 | 0 | 0 | 0 | 0 | 5.5095 | 0 | 0 | 0 | 26.33541 | 0 | 0 | 23.76364
2.77 | 10593 | VERA | 1965 | 100 | 5.5095 | 0 | 0 | 23.76364 | 0 | 0 | 0 | 0 | 0 | 26.33541 | 0 | 0 | 0 | 0 | 0 | 0 | 5.5095 | 0 | 0 | 0 | 26.33541 | 0 | 0 | 23.76364
2.49 | 7307 | SCIGLASS | 1968 | 100 | 7.462435 | 0 | 0 | 0 | 0 | 0 | 0 | 0 | 21.95896 | 26.31672 | 0 | 0 | 0 | 21.95896 | 0 | 0 | 7.462435 | 0 | 0 | 0 | 26.31672 | 0 | 0 | 0
2.53 | 3999 | SCIGLASS | 1935 | 100 | 2.556281 | 0 | 0 | 0 | 0 | 0 | 0 | 0 | 29.10304 | 26.14844 | 0 | 0 | 0 | 29.10304 | 0 | 0 | 2.556281 | 0 | 0 | 0 | 26.14844 | 0 | 0 | 0
2.53 | 3998 | SCIGLASS | 1935 | 100 | 1.524242 | 0 | 0 | 0 | 0 | 0 | 0 | 0 | 30.65352 | 26.083 | 0 | 0 | 0 | 30.65352 | 0 | 0 | 1.524242 | 0 | 0 | 0 | 26.083 | 0 | 0 | 0
2.63 | 10277 | VERA | 1966 | 100 | 5.456575 | 0 | 0 | 17.01691 | 0 | 0 | 0 | 0 | 7.485334 | 26.07832 | 0 | 0 | 0 | 7.485334 | 0 | 0 | 5.456575 | 0 | 0 | 0 | 26.07832 | 0 | 0 | 17.01691
2.52 | 3997 | SCIGLASS | 1935 | 100 | 3.673 | 0 | 0 | 0 | 0 | 0 | 0 | 0 | 27.81963 | 25.97081 | 0 | 0 | 0 | 27.81963 | 0 | 0 | 3.673 | 0 | 0 | 0 | 25.97081 | 0 | 0 | 0
2.51 | 3996 | SCIGLASS | 1935 | 100 | 5.202534 | 0 | 0 | 0 | 0 | 0 | 0 | 0 | 25.90564 | 25.82591 | 0 | 0 | 0 | 25.90564 | 0 | 0 | 5.202534 | 0 | 0 | 0 | 25.82591 | 0 | 0 | 0
2.9 | 10432 | VERA | 1909 | 100 | 5.393065 | 0 | 0 | 8.962286 | 0 | 0 | 0 | 0 | 16.40987 | 25.77916 | 0 | 0 | 0 | 16.40987 | 0 | 0 | 5.393065 | 0 | 0 | 0 | 25.77916 | 0 | 0 | 8.962286
2.61 | 443554 | SCIGLASS | 2007 | 100 | 0 | 0 | 0 | 3.573479 | 0 | 0 | 0 | 0 | 29.67427 | 25.70905 | 0 | 0 | 0 | 29.67427 | 0 | 0 | 0 | 0 | 0 | 0 | 25.70905 | 0 | 0 | 3.573479
2.63 | 156475 | SCIGLASS | 1996 | 100 | 0 | 0 | 0 | 25.01436 | 6.994308 | 0 | 0 | 0 | 0 | 25.70905 | 0 | 0 | 0 | 0 | 0 | 0 | 0 | 0 | 0 | 0 | 25.70905 | 0 | 6.994308 | 25.01436
2.63 | 419097 | SCIGLASS | 2000 | 100 | 0 | 0 | 0 | 25.01436 | 6.994308 | 0 | 0 | 0 | 0 | 25.70905 | 0 | 0 | 0 | 0 | 0 | 0 | 0 | 0 | 0 | 0 | 25.70905 | 0 | 6.994308 | 25.01436
2.85 | 13608 | SCIGLASS | 1993 | 100 | 0 | 0 | 0 | 32.16131 | 0 | 0 | 0 | 0 | 0 | 25.70905 | 0 | 0 | 0 | 0 | 0 | 0 | 0 | 0 | 0 | 0 | 25.70905 | 0 | 0 | 32.16131
2.44 | 465140 | SCIGLASS | 2012 | 100 | 14.97779 | 1.546504 | 0 | 0 | 1.405856 | 0 | 0 | 0 | 8.976466 | 24.59187 | 0 | 0 | 0 | 8.976466 | 0 | 0 | 14.97779 | 0 | 0 | 0 | 24.59187 | 1.546504 | 1.405856 | 0
2.66 | 443555 | SCIGLASS | 2007 | 100 | 0 | 0 | 0 | 5.360219 | 0 | 0 | 0 | 0 | 29.67427 | 24.54046 | 0 | 0 | 0 | 29.67427 | 0 | 0 | 0 | 0 | 0 | 0 | 24.54046 | 0 | 0 | 5.360219
2.61 | 10247 | VERA | 1958 | 100 | 6.414519 | 0 | 0 | 9.190989 | 0 | 0 | 0 | 0 | 16.83273 | 24.46099 | 0 | 0 | 0 | 16.83273 | 0 | 0 | 6.414519 | 0 | 0 | 0 | 24.46099 | 0 | 0 | 9.190989
2.75 | 150300 | SCIGLASS | 1925 | 100 | 0 | 0 | 0 | 0 | 20.98292 | 0 | 0 | 0 | 13.35342 | 24.30674 | 0 | 0 | 0 | 13.35342 | 0 | 0 | 0 | 0 | 0 | 0 | 24.30674 | 0 | 20.98292 | 0
3.04 | 150250 | SCIGLASS | 1925 | 100 | 0 | 0 | 26.86961 | 0 | 0 | 0 | 0 | 0 | 13.35342 | 24.30674 | 0 | 0 | 0 | 13.35342 | 0 | 0 | 0 | 26.86961 | 0 | 0 | 24.30674 | 0 | 0 | 0
2.63 | 10249 | VERA | 1958 | 100 | 8.415086 | 0 | 0 | 8.390529 | 0 | 0 | 0 | 0 | 15.36385 | 24.14313 | 0 | 0 | 0 | 15.36385 | 0 | 0 | 8.415086 | 0 | 0 | 0 | 24.14313 | 0 | 0 | 8.390529
2.5 | 7308 | SCIGLASS | 1968 | 100 | 11.43182 | 0 | 0 | 0 | 0 | 0 | 0 | 0 | 19.95595 | 24.07302 | 0 | 0 | 0 | 19.95595 | 0 | 0 | 11.43182 | 0 | 0 | 0 | 24.07302 | 0 | 0 | 0
2.55 | 3995 | SCIGLASS | 1935 | 100 | 2.582743 | 0 | 0 | 0 | 0 | 0 | 0 | 0 | 32.76781 | 23.81593 | 0 | 0 | 0 | 32.76781 | 0 | 0 | 2.582743 | 0 | 0 | 0 | 23.81593 | 0 | 0 | 0
2.54 | 3994 | SCIGLASS | 1935 | 100 | 5.064929 | 0 | 0 | 0 | 0 | 0 | 0 | 0 | 29.33301 | 23.78788 | 0 | 0 | 0 | 29.33301 | 0 | 0 | 5.064929 | 0 | 0 | 0 | 23.78788 | 0 | 0 | 0
2.54 | 3993 | SCIGLASS | 1935 | 100 | 3.551272 | 0 | 0 | 0 | 0 | 0 | 0 | 0 | 31.47698 | 23.77386 | 0 | 0 | 0 | 31.47698 | 0 | 0 | 3.551272 | 0 | 0 | 0 | 23.77386 | 0 | 0 | 0
2.54 | 3992 | SCIGLASS | 1935 | 100 | 3.704755 | 0 | 0 | 0 | 0 | 0 | 0 | 0 | 31.47698 | 23.6383 | 0 | 0 | 0 | 31.47698 | 0 | 0 | 3.704755 | 0 | 0 | 0 | 23.6383 | 0 | 0 | 0
2.66 | 443556 | SCIGLASS | 2007 | 100 | 0 | 0 | 0 | 7.146959 | 0 | 0 | 0 | 0 | 29.67427 | 23.37186 | 0 | 0 | 0 | 29.67427 | 0 | 0 | 0 | 0 | 0 | 0 | 23.37186 | 0 | 0 | 7.146959
2.88 | 156474 | SCIGLASS | 1996 | 100 | 0 | 0 | 0 | 21.44088 | 13.98862 | 0 | 0 | 0 | 0 | 23.37186 | 0 | 0 | 0 | 0 | 0 | 0 | 0 | 0 | 0 | 0 | 23.37186 | 0 | 13.98862 | 21.44088
2.88 | 419096 | SCIGLASS | 2000 | 100 | 0 | 0 | 0 | 21.44088 | 13.98862 | 0 | 0 | 0 | 0 | 23.37186 | 0 | 0 | 0 | 0 | 0 | 0 | 0 | 0 | 0 | 0 | 23.37186 | 0 | 13.98862 | 21.44088
2.91 | 13609 | SCIGLASS | 1993 | 100 | 0 | 0 | 0 | 35.73479 | 0 | 0 | 0 | 0 | 0 | 23.37186 | 0 | 0 | 0 | 0 | 0 | 0 | 0 | 0 | 0 | 0 | 23.37186 | 0 | 0 | 35.73479
2.68 | 443557 | SCIGLASS | 2007 | 100 | 0 | 0 | 0 | 8.933698 | 0 | 0 | 0 | 0 | 29.67427 | 22.20327 | 0 | 0 | 0 | 29.67427 | 0 | 0 | 0 | 0 | 0 | 0 | 22.20327 | 0 | 0 | 8.933698
2.62 | 10248 | VERA | 1958 | 100 | 8.415086 | 0 | 0 | 9.648394 | 0 | 0 | 0 | 0 | 17.65619 | 21.87606 | 0 | 0 | 0 | 17.65619 | 0 | 0 | 8.415086 | 0 | 0 | 0 | 21.87606 | 0 | 0 | 9.648394
2.5 | 7309 | SCIGLASS | 1968 | 100 | 14.81902 | 0 | 0 | 0 | 0 | 0 | 0 | 0 | 18.76898 | 21.82932 | 0 | 0 | 0 | 18.76898 | 0 | 0 | 14.81902 | 0 | 0 | 0 | 21.82932 | 0 | 0 | 0
3.39 | 191134 | SCIGLASS | 1972 | 100 | 4.286931 | 0 | 41.02094 | 0 | 0 | 0 | 0 | 0 | 0 | 21.54886 | 0 | 0 | 0 | 0 | 0 | 0 | 4.286931 | 41.02094 | 0 | 0 | 21.54886 | 0 | 0 | 0
2.71 | 443558 | SCIGLASS | 2007 | 100 | 0 | 0 | 0 | 10.72044 | 0 | 0 | 0 | 0 | 29.67427 | 21.03468 | 0 | 0 | 0 | 29.67427 | 0 | 0 | 0 | 0 | 0 | 0 | 21.03468 | 0 | 0 | 10.72044
3.12 | 156473 | SCIGLASS | 1996 | 100 | 0 | 0 | 0 | 17.8674 | 20.98292 | 0 | 0 | 0 | 0 | 21.03468 | 0 | 0 | 0 | 0 | 0 | 0 | 0 | 0 | 0 | 0 | 21.03468 | 0 | 20.98292 | 17.8674
3.12 | 419095 | SCIGLASS | 2000 | 100 | 0 | 0 | 0 | 17.8674 | 20.98292 | 0 | 0 | 0 | 0 | 21.03468 | 0 | 0 | 0 | 0 | 0 | 0 | 0 | 0 | 0 | 0 | 21.03468 | 0 | 20.98292 | 17.8674
2.5 | 7310 | SCIGLASS | 1968 | 100 | 17.46527 | 0 | 0 | 0 | 0 | 0 | 0 | 0 | 16.39503 | 20.98793 | 0 | 0 | 0 | 16.39503 | 0 | 0 | 17.46527 | 0 | 0 | 0 | 20.98793 | 0 | 0 | 0
3.8 | 421763 | SCIGLASS | 2008 | 100 | 0 | 0 | 50.04913 | 0 | 0 | 0 | 0 | 0 | 0 | 20.62333 | 0 | 0 | 0 | 0 | 0 | 0 | 0 | 50.04913 | 0 | 0 | 20.62333 | 0 | 0 | 0
2.69 | 370225 | SCIGLASS | 2004 | 100 | 19.58228 | 0 | 0 | 14.29392 | 0 | 0 | 0 | 0 | 0 | 20.0998 | 0 | 0 | 0 | 0 | 0 | 0 | 19.58228 | 0 | 0 | 0 | 20.0998 | 0 | 0 | 14.29392
2.49 | 7311 | SCIGLASS | 1968 | 100 | 18.7884 | 0 | 0 | 0 | 0 | 0 | 0 | 0 | 16.24666 | 19.91283 | 0 | 0 | 0 | 16.24666 | 0 | 0 | 18.7884 | 0 | 0 | 0 | 19.91283 | 0 | 0 | 0
2.7 | 435199 | SCIGLASS | 2009 | 100 | 19.19063 | 0.6210859 | 0 | 14.00804 | 0 | 0 | 0 | 0 | 0 | 19.69781 | 0 | 0 | 0 | 0 | 0 | 0 | 19.19063 | 0 | 0 | 0 | 19.69781 | 0.6210859 | 0 | 14.00804
3.29 | 150252 | SCIGLASS | 1925 | 100 | 0 | 0 | 35.82615 | 0 | 0 | 0 | 0 | 0 | 13.35342 | 19.63236 | 0 | 0 | 0 | 13.35342 | 0 | 0 | 0 | 35.82615 | 0 | 0 | 19.63236 | 0 | 0 | 0
3.38 | 156471 | SCIGLASS | 1996 | 100 | 0 | 0 | 0 | 14.29392 | 27.97723 | 0 | 0 | 0 | 0 | 18.69749 | 0 | 0 | 0 | 0 | 0 | 0 | 0 | 0 | 0 | 0 | 18.69749 | 0 | 27.97723 | 14.29392
3.38 | 419093 | SCIGLASS | 2000 | 100 | 0 | 0 | 0 | 14.29392 | 27.97723 | 0 | 0 | 0 | 0 | 18.69749 | 0 | 0 | 0 | 0 | 0 | 0 | 0 | 0 | 0 | 0 | 18.69749 | 0 | 27.97723 | 14.29392
2.5 | 7312 | SCIGLASS | 1968 | 100 | 20.2703 | 0 | 0 | 0 | 0 | 0 | 0 | 0 | 16.17248 | 18.65075 | 0 | 0 | 0 | 16.17248 | 0 | 0 | 20.2703 | 0 | 0 | 0 | 18.65075 | 0 | 0 | 0
2.5 | 7313 | SCIGLASS | 1968 | 100 | 21.38173 | 0 | 0 | 0 | 0 | 0 | 0 | 0 | 15.43062 | 18.13657 | 0 | 0 | 0 | 15.43062 | 0 | 0 | 21.38173 | 0 | 0 | 0 | 18.13657 | 0 | 0 | 0
3.39 | 150988 | SCIGLASS | 1990 | 100 | 15.2583 | 0 | 35.5485 | 0 | 0 | 0 | 0 | 0.01809126 | 0 | 14.7009 | 0 | 0 | 0 | 0 | 0 | 0 | 15.2583 | 35.5485 | 0.01809126 | 0 | 14.7009 | 0 | 0 | 0
3.48 | 156472 | SCIGLASS | 1996 | 100 | 0 | 0 | 0 | 21.44088 | 27.97723 | 0 | 0 | 0 | 0 | 14.02312 | 0 | 0 | 0 | 0 | 0 | 0 | 0 | 0 | 0 | 0 | 14.02312 | 0 | 27.97723 | 21.44088
3.48 | 419094 | SCIGLASS | 2000 | 100 | 0 | 0 | 0 | 21.44088 | 27.97723 | 0 | 0 | 0 | 0 | 14.02312 | 0 | 0 | 0 | 0 | 0 | 0 | 0 | 0 | 0 | 0 | 14.02312 | 0 | 27.97723 | 21.44088
3.75 | 14808 | SCIGLASS | 1984 | 99.99 | 6.271621 | 0 | 0 | 0 | 0 | 0 | 0 | 0 | 0 | 13.05552 | 50.91295 | 0 | 0 | 0 | 50.91295 | 0 | 6.271621 | 0 | 0 | 0 | 13.05552 | 0 | 0 | 0
3.59 | 14806 | SCIGLASS | 1984 | 99.99 | 6.430396 | 0 | 0 | 0 | 0 | 0 | 0 | 0 | 0 | 15.07018 | 47.01478 | 0 | 0 | 0 | 47.01478 | 0 | 6.430396 | 0 | 0 | 0 | 15.07018 | 0 | 0 | 0
3.55 | 14807 | SCIGLASS | 1984 | 99.99 | 9.41537 | 0 | 0 | 0 | 0 | 0 | 0 | 0 | 0 | 13.06955 | 45.86478 | 0 | 0 | 0 | 45.86478 | 0 | 9.41537 | 0 | 0 | 0 | 13.06955 | 0 | 0 | 0
3.44 | 14804 | SCIGLASS | 1984 | 99.99 | 6.605049 | 0 | 0 | 0 | 0 | 0 | 0 | 0 | 0 | 17.18767 | 42.90522 | 0 | 0 | 0 | 42.90522 | 0 | 6.605049 | 0 | 0 | 0 | 17.18767 | 0 | 0 | 0
3.43 | 14805 | SCIGLASS | 1984 | 99.99 | 9.658825 | 0 | 0 | 0 | 0 | 0 | 0 | 0 | 0 | 15.0842 | 41.83132 | 0 | 0 | 0 | 41.83132 | 0 | 9.658825 | 0 | 0 | 0 | 15.0842 | 0 | 0 | 0
3.3 | 41048 | SCIGLASS | 1979 | 99.99 | 0 | 0 | 0 | 0 | 0 | 0 | 0 | 0 | 0 | 24.23662 | 40.70669 | 0 | 0 | 0 | 40.70669 | 0 | 0 | 0 | 0 | 0 | 24.23662 | 0 | 0 | 0
3.29 | 14801 | SCIGLASS | 1984 | 99.99 | 6.784994 | 0 | 0 | 0 | 0 | 0 | 0 | 0 | 0 | 19.42669 | 38.56734 | 0 | 0 | 0 | 38.56734 | 0 | 6.784994 | 0 | 0 | 0 | 19.42669 | 0 | 0 | 0
3.12 | 41046 | SCIGLASS | 1979 | 99.99 | 0 | 0 | 0 | 0 | 0 | 0 | 0 | 0 | 0 | 26.87764 | 35.9291 | 0 | 0 | 0 | 35.9291 | 0 | 0 | 0 | 0 | 0 | 26.87764 | 0 | 0 | 0
2.94 | 41044 | SCIGLASS | 1979 | 99.99 | 0 | 0 | 0 | 0 | 0 | 0 | 0 | 0 | 0 | 29.67759 | 30.86402 | 0 | 0 | 0 | 30.86402 | 0 | 0 | 0 | 0 | 0 | 29.67759 | 0 | 0 | 0
2.88 | 41043 | SCIGLASS | 1979 | 99.99 | 0 | 0 | 0 | 0 | 0 | 0 | 0 | 0 | 0 | 30.85086 | 28.74159 | 0 | 0 | 0 | 28.74159 | 0 | 0 | 0 | 0 | 0 | 30.85086 | 0 | 0 | 0
2.93 | 62092 | SCIGLASS | 1993 | 99.99 | 5.879975 | 0 | 0 | 0 | 0 | 0 | 0 | 0 | 0 | 26.38683 | 27.42247 | 0 | 0 | 0 | 27.42247 | 0 | 5.879975 | 0 | 0 | 0 | 26.38683 | 0 | 0 | 0
2.91 | 2679 | SCIGLASS | 1964 | 99.99 | 0 | 0 | 0 | 0 | 0 | 0 | 0 | 0 | 6.661873 | 28.49965 | 25.40151 | 0 | 0 | 6.661873 | 25.40151 | 0 | 0 | 0 | 0 | 0 | 28.49965 | 0 | 0 | 0
2.97 | 2674 | SCIGLASS | 1964 | 99.99 | 0 | 0 | 0 | 0 | 0 | 0 | 0 | 0 | 13.29407 | 24.35816 | 25.33387 | 0 | 0 | 13.29407 | 25.33387 | 0 | 0 | 0 | 0 | 0 | 24.35816 | 0 | 0 | 0
2.73 | 51810 | SCIGLASS | 1955 | 99.99 | 0 | 0 | 0 | 0 | 0 | 0 | 0 | 0 | 8.813258 | 32.02413 | 16.57356 | 0 | 0 | 8.813258 | 16.57356 | 0 | 0 | 0 | 0 | 0 | 32.02413 | 0 | 0 | 0
2.48 | 31310 | SCIGLASS | 1981 | 99.99 | 6.128723 | 0 | 0 | 0 | 0 | 0 | 0 | 0 | 13.05668 | 30.3507 | 4.972067 | 0 | 0 | 13.05668 | 4.972067 | 0 | 6.128723 | 0 | 0 | 0 | 30.3507 | 0 | 0 | 0
2.75 | 10341 | SCIGLASS | 1977 | 99.99 | 0 | 0 | 0 | 0 | 0 | 0 | 0 | 0 | 20.59394 | 25.16215 | 0 | 13.62237 | 0 | 20.59394 | 0 | 13.62237 | 0 | 0 | 0 | 0 | 25.16215 | 0 | 0 | 0
2.66 | 7548 | SCIGLASS | 1964 | 99.99 | 0 | 0 | 0 | 0 | 0 | 0 | 0 | 0 | 11.09076 | 31.58941 | 0 | 12.92645 | 0 | 11.09076 | 0 | 12.92645 | 0 | 0 | 0 | 0 | 31.58941 | 0 | 0 | 0
2.63 | 7565 | SCIGLASS | 1964 | 99.99 | 0 | 0 | 0 | 0 | 0 | 0 | 0 | 0 | 11.09076 | 31.58941 | 0 | 12.92645 | 0 | 11.09076 | 0 | 12.92645 | 0 | 0 | 0 | 0 | 31.58941 | 0 | 0 | 0
2.69 | 7552 | SCIGLASS | 1964 | 99.99 | 0 | 0 | 0 | 0 | 0 | 0 | 0 | 0 | 14.80004 | 30.38342 | 0 | 11.13481 | 0 | 14.80004 | 0 | 11.13481 | 0 | 0 | 0 | 0 | 30.38342 | 0 | 0 | 0
2.8 | 7559 | SCIGLASS | 1964 | 99.99 | 0 | 0 | 0 | 0 | 0 | 0 | 0 | 0 | 27.7677 | 22.25001 | 0 | 11.07558 | 0 | 27.7677 | 0 | 11.07558 | 0 | 0 | 0 | 0 | 22.25001 | 0 | 0 | 0
3 | 356931 | SCIGLASS | 2002 | 99.99 | 0 | 0 | 0 | 24.85712 | 0 | 0 | 0 | 0 | 0 | 24.3862 | 0 | 9.654117 | 0 | 0 | 0 | 9.654117 | 0 | 0 | 0 | 0 | 24.3862 | 0 | 0 | 24.85712
2.54 | 10337 | SCIGLASS | 1977 | 99.99 | 0 | 0 | 0 | 0 | 0 | 0 | 0 | 0 | 14.45137 | 33.10858 | 0 | 7.166553 | 0 | 14.45137 | 0 | 7.166553 | 0 | 0 | 0 | 0 | 33.10858 | 0 | 0 | 0
2.59 | 7562 | SCIGLASS | 1964 | 99.99 | 0 | 0 | 0 | 0 | 0 | 0 | 0 | 0 | 18.54642 | 31.58006 | 0 | 5.500774 | 0 | 18.54642 | 0 | 5.500774 | 0 | 0 | 0 | 0 | 31.58006 | 0 | 0 | 0
2.87 | 356929 | SCIGLASS | 2002 | 99.99 | 0 | 0 | 0 | 27.22991 | 0 | 0 | 0 | 0 | 0 | 26.70936 | 0 | 3.516645 | 0 | 0 | 0 | 3.516645 | 0 | 0 | 0 | 0 | 26.70936 | 0 | 0 | 27.22991
2.5 | 399301 | SCIGLASS | 2006 | 99.99 | 0 | 0 | 0 | 6.610937 | 0 | 0 | 0 | 0 | 11.38008 | 34.29587 | 0 | 1.502903 | 0 | 11.38008 | 0 | 1.502903 | 0 | 0 | 0 | 0 | 34.29587 | 0 | 0 | 6.610937
2.26 | 177984 | SCIGLASS | 2001 | 99.99 | 0 | 0 | 0 | 0 | 0 | 0 | 0 | 0 | 7.633706 | 41.92912 | 0 | 0 | 0 | 7.633706 | 0 | 0 | 0 | 0 | 0 | 0 | 41.92912 | 0 | 0 | 0
2.32 | 119900 | SCIGLASS | 1967 | 99.99 | 0 | 0 | 0 | 0 | 0 | 0 | 0 | 0 | 10.20795 | 40.30711 | 0 | 0 | 0 | 10.20795 | 0 | 0 | 0 | 0 | 0 | 0 | 40.30711 | 0 | 0 | 0
2.33 | 122394 | SCIGLASS | 1997 | 99.99 | 0 | 0 | 0 | 0 | 0 | 0 | 0 | 0 | 11.42459 | 39.54052 | 0 | 0 | 0 | 11.42459 | 0 | 0 | 0 | 0 | 0 | 0 | 39.54052 | 0 | 0 | 0
2.33 | 156334 | SCIGLASS | 1965 | 99.99 | 0 | 0 | 0 | 0 | 0 | 0 | 0 | 0 | 11.42459 | 39.54052 | 0 | 0 | 0 | 11.42459 | 0 | 0 | 0 | 0 | 0 | 0 | 39.54052 | 0 | 0 | 0
2.28 | 158831 | SCIGLASS | 1993 | 99.99 | 0 | 0 | 0 | 0 | 0 | 0 | 0 | 0 | 11.42459 | 39.54052 | 0 | 0 | 0 | 11.42459 | 0 | 0 | 0 | 0 | 0 | 0 | 39.54052 | 0 | 0 | 0
2.34 | 179850 | SCIGLASS | 2001 | 99.99 | 0 | 0 | 0 | 0 | 0 | 0 | 0 | 0 | 11.42459 | 39.54052 | 0 | 0 | 0 | 11.42459 | 0 | 0 | 0 | 0 | 0 | 0 | 39.54052 | 0 | 0 | 0
2.33 | 188933 | SCIGLASS | 1994 | 99.99 | 0 | 0 | 0 | 0 | 0 | 0 | 0 | 0 | 11.42459 | 39.54052 | 0 | 0 | 0 | 11.42459 | 0 | 0 | 0 | 0 | 0 | 0 | 39.54052 | 0 | 0 | 0
2.35 | 30128 | SCIGLASS | 1986 | 99.99 | 0 | 0 | 0 | 0 | 0 | 0 | 0 | 0 | 11.42459 | 39.54052 | 0 | 0 | 0 | 11.42459 | 0 | 0 | 0 | 0 | 0 | 0 | 39.54052 | 0 | 0 | 0
2.35 | 378101 | SCIGLASS | 2006 | 99.99 | 0 | 0 | 0 | 0 | 0 | 0 | 0 | 0 | 11.42459 | 39.54052 | 0 | 0 | 0 | 11.42459 | 0 | 0 | 0 | 0 | 0 | 0 | 39.54052 | 0 | 0 | 0
2.33 | 410402 | SCIGLASS | 2007 | 99.99 | 0 | 0 | 0 | 0 | 0 | 0 | 0 | 0 | 11.42459 | 39.54052 | 0 | 0 | 0 | 11.42459 | 0 | 0 | 0 | 0 | 0 | 0 | 39.54052 | 0 | 0 | 0
2.33 | 425419 | SCIGLASS | 1998 | 99.99 | 0 | 0 | 0 | 0 | 0 | 0 | 0 | 0 | 11.42459 | 39.54052 | 0 | 0 | 0 | 11.42459 | 0 | 0 | 0 | 0 | 0 | 0 | 39.54052 | 0 | 0 | 0
2.34 | 428663 | SCIGLASS | 2009 | 99.99 | 0 | 0 | 0 | 0 | 0 | 0 | 0 | 0 | 11.42459 | 39.54052 | 0 | 0 | 0 | 11.42459 | 0 | 0 | 0 | 0 | 0 | 0 | 39.54052 | 0 | 0 | 0
2.33 | 83336 | SCIGLASS | 1985 | 99.99 | 0 | 0 | 0 | 0 | 0 | 0 | 0 | 0 | 11.42459 | 39.54052 | 0 | 0 | 0 | 11.42459 | 0 | 0 | 0 | 0 | 0 | 0 | 39.54052 | 0 | 0 | 0
2.37 | 156336 | SCIGLASS | 1965 | 99.99 | 0 | 0 | 0 | 0 | 0 | 0 | 0 | 0 | 13.4647 | 38.25506 | 0 | 0 | 0 | 13.4647 | 0 | 0 | 0 | 0 | 0 | 0 | 38.25506 | 0 | 0 | 0
2.42 | 12360 | SCIGLASS | 1978 | 99.99 | 0 | 0 | 0 | 6.689553 | 0 | 0 | 0 | 0 | 7.678217 | 37.52586 | 0 | 0 | 0 | 7.678217 | 0 | 0 | 0 | 0 | 0 | 0 | 37.52586 | 0 | 0 | 6.689553
2.43 | 151937 | SCIGLASS | 1999 | 99.99 | 0 | 0 | 0 | 6.689553 | 0 | 0 | 0 | 0 | 7.678217 | 37.52586 | 0 | 0 | 0 | 7.678217 | 0 | 0 | 0 | 0 | 0 | 0 | 37.52586 | 0 | 0 | 6.689553
2.41 | 166737 | SCIGLASS | 1996 | 99.99 | 0 | 0 | 0 | 3.359071 | 0 | 0 | 0 | 0 | 11.29848 | 37.42303 | 0 | 0 | 0 | 11.29848 | 0 | 0 | 0 | 0 | 0 | 0 | 37.42303 | 0 | 0 | 3.359071
2.39 | 119898 | SCIGLASS | 1967 | 99.99 | 0 | 0 | 0 | 0 | 0 | 0 | 0 | 0 | 15.58641 | 36.91819 | 0 | 0 | 0 | 15.58641 | 0 | 0 | 0 | 0 | 0 | 0 | 36.91819 | 0 | 0 | 0
2.58 | 357904 | SCIGLASS | 2003 | 99.99 | 0 | 0 | 19.78499 | 0 | 0 | 0 | 0 | 0 | 0 | 36.41336 | 0 | 0 | 0 | 0 | 0 | 0 | 0 | 19.78499 | 0 | 0 | 36.41336 | 0 | 0 | 0
2.46 | 178053 | SCIGLASS | 2001 | 99.99 | 0 | 0 | 0 | 7.411396 | 0 | 0 | 0 | 0 | 9.354813 | 35.99734 | 0 | 0 | 0 | 9.354813 | 0 | 0 | 0 | 0 | 0 | 0 | 35.99734 | 0 | 0 | 7.411396
2.41 | 119896 | SCIGLASS | 1967 | 99.99 | 0 | 0 | 0 | 0 | 0 | 0 | 0 | 0 | 17.09238 | 35.9693 | 0 | 0 | 0 | 17.09238 | 0 | 0 | 0 | 0 | 0 | 0 | 35.9693 | 0 | 0 | 0
2.47 | 12362 | SCIGLASS | 1978 | 99.99 | 0 | 0 | 0 | 9.055197 | 0 | 0 | 0 | 0 | 7.693054 | 35.9693 | 0 | 0 | 0 | 7.693054 | 0 | 0 | 0 | 0 | 0 | 0 | 35.9693 | 0 | 0 | 9.055197
2.47 | 178054 | SCIGLASS | 2001 | 99.99 | 0 | 0 | 0 | 7.682981 | 0 | 0 | 0 | 0 | 9.36965 | 35.81037 | 0 | 0 | 0 | 9.36965 | 0 | 0 | 0 | 0 | 0 | 0 | 35.81037 | 0 | 0 | 7.682981
2.41 | 119895 | SCIGLASS | 1967 | 99.99 | 0 | 0 | 0 | 0 | 0 | 0 | 0 | 0 | 17.77489 | 35.53925 | 0 | 0 | 0 | 17.77489 | 0 | 0 | 0 | 0 | 0 | 0 | 35.53925 | 0 | 0 | 0
2.5 | 166754 | SCIGLASS | 1996 | 99.99 | 0 | 0 | 0 | 10.1058 | 0 | 0 | 0 | 0 | 7.515009 | 35.39435 | 0 | 0 | 0 | 7.515009 | 0 | 0 | 0 | 0 | 0 | 0 | 35.39435 | 0 | 0 | 10.1058
2.48 | 151944 | SCIGLASS | 1999 | 99.99 | 0 | 0 | 0 | 6.682406 | 0 | 0 | 0 | 0 | 11.49878 | 35.12324 | 0 | 0 | 0 | 11.49878 | 0 | 0 | 0 | 0 | 0 | 0 | 35.12324 | 0 | 0 | 6.682406
2.47 | 399300 | SCIGLASS | 2006 | 99.99 | 0 | 0 | 0 | 6.682406 | 0 | 0 | 0 | 0 | 11.49878 | 35.12324 | 0 | 0 | 0 | 11.49878 | 0 | 0 | 0 | 0 | 0 | 0 | 35.12324 | 0 | 0 | 6.682406
2.48 | 433990 | SCIGLASS | 2010 | 99.99 | 0 | 0 | 0 | 6.682406 | 0 | 0 | 0 | 0 | 11.49878 | 35.12324 | 0 | 0 | 0 | 11.49878 | 0 | 0 | 0 | 0 | 0 | 0 | 35.12324 | 0 | 0 | 6.682406
2.48 | 445068 | SCIGLASS | 2010 | 99.99 | 0 | 0 | 0 | 6.682406 | 0 | 0 | 0 | 0 | 11.49878 | 35.12324 | 0 | 0 | 0 | 11.49878 | 0 | 0 | 0 | 0 | 0 | 0 | 35.12324 | 0 | 0 | 6.682406
2.47 | 445101 | SCIGLASS | 2010 | 99.99 | 0 | 0 | 0 | 6.682406 | 0 | 0 | 0 | 0 | 11.49878 | 35.12324 | 0 | 0 | 0 | 11.49878 | 0 | 0 | 0 | 0 | 0 | 0 | 35.12324 | 0 | 0 | 6.682406
2.51 | 161895 | SCIGLASS | 1999 | 99.99 | 0 | 0 | 0 | 10.74903 | 0 | 0 | 0 | 0 | 7.707891 | 34.85212 | 0 | 0 | 0 | 7.707891 | 0 | 0 | 0 | 0 | 0 | 0 | 34.85212 | 0 | 0 | 10.74903
2.43 | 151521 | SCIGLASS | 1971 | 99.99 | 0 | 0 | 0 | 0 | 0 | 0 | 0 | 0 | 18.94702 | 34.8007 | 0 | 0 | 0 | 18.94702 | 0 | 0 | 0 | 0 | 0 | 0 | 34.8007 | 0 | 0 | 0
2.5 | 352702 | SCIGLASS | 2003 | 99.99 | 0 | 0 | 0 | 6.882521 | 0 | 0 | 0 | 0 | 12.03292 | 34.6558 | 0 | 0 | 0 | 12.03292 | 0 | 0 | 0 | 0 | 0 | 0 | 34.6558 | 0 | 0 | 6.882521
2.5 | 359607 | SCIGLASS | 2004 | 99.99 | 0 | 0 | 0 | 6.882521 | 0 | 0 | 0 | 0 | 12.03292 | 34.6558 | 0 | 0 | 0 | 12.03292 | 0 | 0 | 0 | 0 | 0 | 0 | 34.6558 | 0 | 0 | 6.882521
2.48 | 161893 | SCIGLASS | 1999 | 99.99 | 0 | 0 | 0 | 6.675259 | 0 | 0 | 0 | 0 | 12.26289 | 34.64645 | 0 | 0 | 0 | 12.26289 | 0 | 0 | 0 | 0 | 0 | 0 | 34.64645 | 0 | 0 | 6.675259
2.48 | 174691 | SCIGLASS | 2001 | 99.99 | 0 | 0 | 0 | 6.675259 | 0 | 0 | 0 | 0 | 12.26289 | 34.64645 | 0 | 0 | 0 | 12.26289 | 0 | 0 | 0 | 0 | 0 | 0 | 34.64645 | 0 | 0 | 6.675259
2.49 | 350552 | SCIGLASS | 2002 | 99.99 | 0 | 0 | 0 | 6.675259 | 0 | 0 | 0 | 0 | 12.26289 | 34.64645 | 0 | 0 | 0 | 12.26289 | 0 | 0 | 0 | 0 | 0 | 0 | 34.64645 | 0 | 0 | 6.675259
2.48 | 359723 | SCIGLASS | 1984 | 99.99 | 0 | 0 | 0 | 6.675259 | 0 | 0 | 0 | 0 | 12.26289 | 34.64645 | 0 | 0 | 0 | 12.26289 | 0 | 0 | 0 | 0 | 0 | 0 | 34.64645 | 0 | 0 | 6.675259
2.49 | 373922 | SCIGLASS | 2005 | 99.99 | 0 | 0 | 0 | 6.675259 | 0 | 0 | 0 | 0 | 12.26289 | 34.64645 | 0 | 0 | 0 | 12.26289 | 0 | 0 | 0 | 0 | 0 | 0 | 34.64645 | 0 | 0 | 6.675259
2.48 | 387812 | SCIGLASS | 1996 | 99.99 | 0 | 0 | 0 | 6.675259 | 0 | 0 | 0 | 0 | 12.26289 | 34.64645 | 0 | 0 | 0 | 12.26289 | 0 | 0 | 0 | 0 | 0 | 0 | 34.64645 | 0 | 0 | 6.675259
2.49 | 450608 | SCIGLASS | 2011 | 99.99 | 0 | 0 | 0 | 6.675259 | 0 | 0 | 0 | 0 | 12.26289 | 34.64645 | 0 | 0 | 0 | 12.26289 | 0 | 0 | 0 | 0 | 0 | 0 | 34.64645 | 0 | 0 | 6.675259
2.48 | 57704 | SCIGLASS | 1996 | 99.99 | 0 | 0 | 0 | 6.675259 | 0 | 0 | 0 | 0 | 12.26289 | 34.64645 | 0 | 0 | 0 | 12.26289 | 0 | 0 | 0 | 0 | 0 | 0 | 34.64645 | 0 | 0 | 6.675259
2.48 | 81805 | SCIGLASS | 1994 | 99.99 | 0 | 0 | 0 | 6.675259 | 0 | 0 | 0 | 0 | 12.26289 | 34.64645 | 0 | 0 | 0 | 12.26289 | 0 | 0 | 0 | 0 | 0 | 0 | 34.64645 | 0 | 0 | 6.675259
2.48 | 161892 | SCIGLASS | 1999 | 99.99 | 0 | 0 | 0 | 4.659817 | 0 | 0 | 0 | 0 | 14.51814 | 34.54361 | 0 | 0 | 0 | 14.51814 | 0 | 0 | 0 | 0 | 0 | 0 | 34.54361 | 0 | 0 | 4.659817
2.43 | 161890 | SCIGLASS | 1999 | 99.99 | 0 | 0 | 0 | 0 | 0 | 0 | 0 | 0 | 19.73339 | 34.30522 | 0 | 0 | 0 | 19.73339 | 0 | 0 | 0 | 0 | 0 | 0 | 34.30522 | 0 | 0 | 0
2.44 | 387811 | SCIGLASS | 1996 | 99.99 | 0 | 0 | 0 | 0 | 0 | 0 | 0 | 0 | 19.73339 | 34.30522 | 0 | 0 | 0 | 19.73339 | 0 | 0 | 0 | 0 | 0 | 0 | 34.30522 | 0 | 0 | 0
2.44 | 57702 | SCIGLASS | 1996 | 99.99 | 0 | 0 | 0 | 0 | 0 | 0 | 0 | 0 | 19.73339 | 34.30522 | 0 | 0 | 0 | 19.73339 | 0 | 0 | 0 | 0 | 0 | 0 | 34.30522 | 0 | 0 | 0
2.52 | 12364 | SCIGLASS | 1978 | 99.99 | 0 | 0 | 0 | 11.77104 | 0 | 0 | 0 | 0 | 7.71531 | 34.17901 | 0 | 0 | 0 | 7.71531 | 0 | 0 | 0 | 0 | 0 | 0 | 34.17901 | 0 | 0 | 11.77104
2.44 | 12357 | SCIGLASS | 1978 | 99.99 | 0 | 0 | 0 | 5.331631 | 0 | 0 | 0 | 0 | 14.52555 | 34.09955 | 0 | 0 | 0 | 14.52555 | 0 | 0 | 0 | 0 | 0 | 0 | 34.09955 | 0 | 0 | 5.331631
2.52 | 13201 | SCIGLASS | 1975 | 99.99 | 0 | 0 | 0 | 8.697849 | 0 | 0 | 0 | 0 | 12.01808 | 33.47786 | 0 | 0 | 0 | 12.01808 | 0 | 0 | 0 | 0 | 0 | 0 | 33.47786 | 0 | 0 | 8.697849
2.56 | 12361 | SCIGLASS | 1978 | 99.99 | 0 | 0 | 0 | 16.93115 | 0 | 0 | 0 | 0 | 3.494145 | 33.46383 | 0 | 0 | 0 | 3.494145 | 0 | 0 | 0 | 0 | 0 | 0 | 33.46383 | 0 | 0 | 16.93115
2.54 | 12366 | SCIGLASS | 1978 | 99.99 | 0 | 0 | 0 | 13.13611 | 0 | 0 | 0 | 0 | 7.722729 | 33.28153 | 0 | 0 | 0 | 7.722729 | 0 | 0 | 0 | 0 | 0 | 0 | 33.28153 | 0 | 0 | 13.13611
2.53 | 352701 | SCIGLASS | 2003 | 99.99 | 0 | 0 | 0 | 7.682981 | 0 | 0 | 0 | 0 | 13.42019 | 33.25816 | 0 | 0 | 0 | 13.42019 | 0 | 0 | 0 | 0 | 0 | 0 | 33.25816 | 0 | 0 | 7.682981
2.53 | 359606 | SCIGLASS | 2004 | 99.99 | 0 | 0 | 0 | 7.682981 | 0 | 0 | 0 | 0 | 13.42019 | 33.25816 | 0 | 0 | 0 | 13.42019 | 0 | 0 | 0 | 0 | 0 | 0 | 33.25816 | 0 | 0 | 7.682981
2.53 | 380710 | SCIGLASS | 2004 | 99.99 | 0 | 0 | 0 | 7.682981 | 0 | 0 | 0 | 0 | 13.42019 | 33.25816 | 0 | 0 | 0 | 13.42019 | 0 | 0 | 0 | 0 | 0 | 0 | 33.25816 | 0 | 0 | 7.682981
2.51 | 156243 | SCIGLASS | 1969 | 99.99 | 0 | 0 | 0 | 5.753302 | 0 | 0 | 0 | 0 | 15.58641 | 33.15532 | 0 | 0 | 0 | 15.58641 | 0 | 0 | 0 | 0 | 0 | 0 | 33.15532 | 0 | 0 | 5.753302
2.46 | 177719 | SCIGLASS | 1997 | 99.99 | 0 | 0 | 0 | 0 | 0 | 0 | 0 | 0 | 21.66222 | 33.08988 | 0 | 0 | 0 | 21.66222 | 0 | 0 | 0 | 0 | 0 | 0 | 33.08988 | 0 | 0 | 0
2.55 | 2672 | SCIGLASS | 1964 | 99.99 | 0 | 0 | 0 | 10.05577 | 0 | 0 | 0 | 0 | 11.53587 | 32.89356 | 0 | 0 | 0 | 11.53587 | 0 | 0 | 0 | 0 | 0 | 0 | 32.89356 | 0 | 0 | 10.05577
2.59 | 445102 | SCIGLASS | 2010 | 99.99 | 0 | 0 | 0 | 10.05577 | 0 | 0 | 0 | 0 | 11.53587 | 32.89356 | 0 | 0 | 0 | 11.53587 | 0 | 0 | 0 | 0 | 0 | 0 | 32.89356 | 0 | 0 | 10.05577
2.53 | 450552 | SCIGLASS | 2011 | 99.99 | 0 | 0 | 0 | 10.05577 | 0 | 0 | 0 | 0 | 11.53587 | 32.89356 | 0 | 0 | 0 | 11.53587 | 0 | 0 | 0 | 0 | 0 | 0 | 32.89356 | 0 | 0 | 10.05577
2.53 | 127753 | SCIGLASS | 1988 | 99.99 | 0 | 0 | 0 | 7.139812 | 0 | 0 | 0 | 0 | 14.85939 | 32.70658 | 0 | 0 | 0 | 14.85939 | 0 | 0 | 0 | 0 | 0 | 0 | 32.70658 | 0 | 0 | 7.139812
2.46 | 119889 | SCIGLASS | 1967 | 99.99 | 0 | 0 | 0 | 0 | 0 | 0 | 0 | 0 | 22.28538 | 32.69724 | 0 | 0 | 0 | 22.28538 | 0 | 0 | 0 | 0 | 0 | 0 | 32.69724 | 0 | 0 | 0
2.46 | 10311 | SCIGLASS | 1977 | 99.99 | 0 | 0 | 0 | 0 | 0 | 0 | 0 | 0 | 22.73791 | 32.4121 | 0 | 0 | 0 | 22.73791 | 0 | 0 | 0 | 0 | 0 | 0 | 32.4121 | 0 | 0 | 0
2.45 | 10804 | SCIGLASS | 1983 | 99.99 | 0 | 0 | 0 | 0 | 0 | 0 | 0 | 0 | 22.73791 | 32.4121 | 0 | 0 | 0 | 22.73791 | 0 | 0 | 0 | 0 | 0 | 0 | 32.4121 | 0 | 0 | 0
2.47 | 144624 | SCIGLASS | 1974 | 99.99 | 0 | 0 | 0 | 0 | 0 | 0 | 0 | 0 | 22.73791 | 32.4121 | 0 | 0 | 0 | 22.73791 | 0 | 0 | 0 | 0 | 0 | 0 | 32.4121 | 0 | 0 | 0
2.46 | 156346 | SCIGLASS | 1965 | 99.99 | 0 | 0 | 0 | 0 | 0 | 0 | 0 | 0 | 22.73791 | 32.4121 | 0 | 0 | 0 | 22.73791 | 0 | 0 | 0 | 0 | 0 | 0 | 32.4121 | 0 | 0 | 0
2.42 | 158834 | SCIGLASS | 1993 | 99.99 | 0 | 0 | 0 | 0 | 0 | 0 | 0 | 0 | 22.73791 | 32.4121 | 0 | 0 | 0 | 22.73791 | 0 | 0 | 0 | 0 | 0 | 0 | 32.4121 | 0 | 0 | 0
2.46 | 188802 | SCIGLASS | 2001 | 99.99 | 0 | 0 | 0 | 0 | 0 | 0 | 0 | 0 | 22.73791 | 32.4121 | 0 | 0 | 0 | 22.73791 | 0 | 0 | 0 | 0 | 0 | 0 | 32.4121 | 0 | 0 | 0
2.47 | 376276 | SCIGLASS | 1986 | 99.99 | 0 | 0 | 0 | 0 | 0 | 0 | 0 | 0 | 22.73791 | 32.4121 | 0 | 0 | 0 | 22.73791 | 0 | 0 | 0 | 0 | 0 | 0 | 32.4121 | 0 | 0 | 0
2.47 | 410405 | SCIGLASS | 2007 | 99.99 | 0 | 0 | 0 | 0 | 0 | 0 | 0 | 0 | 22.73791 | 32.4121 | 0 | 0 | 0 | 22.73791 | 0 | 0 | 0 | 0 | 0 | 0 | 32.4121 | 0 | 0 | 0
2.46 | 425436 | SCIGLASS | 1998 | 99.99 | 0 | 0 | 0 | 0 | 0 | 0 | 0 | 0 | 22.73791 | 32.4121 | 0 | 0 | 0 | 22.73791 | 0 | 0 | 0 | 0 | 0 | 0 | 32.4121 | 0 | 0 | 0
2.46 | 7645 | SCIGLASS | 1980 | 99.99 | 0 | 0 | 0 | 0 | 0 | 0 | 0 | 0 | 22.73791 | 32.4121 | 0 | 0 | 0 | 22.73791 | 0 | 0 | 0 | 0 | 0 | 0 | 32.4121 | 0 | 0 | 0
2.47 | 77788 | SCIGLASS | 1987 | 99.99 | 0 | 0 | 0 | 0 | 0 | 0 | 0 | 0 | 22.73791 | 32.4121 | 0 | 0 | 0 | 22.73791 | 0 | 0 | 0 | 0 | 0 | 0 | 32.4121 | 0 | 0 | 0
2.47 | 77789 | SCIGLASS | 1987 | 99.99 | 0 | 0 | 0 | 0 | 0 | 0 | 0 | 0 | 22.73791 | 32.4121 | 0 | 0 | 0 | 22.73791 | 0 | 0 | 0 | 0 | 0 | 0 | 32.4121 | 0 | 0 | 0
2.47 | 119888 | SCIGLASS | 1967 | 99.99 | 0 | 0 | 0 | 0 | 0 | 0 | 0 | 0 | 22.96047 | 32.27187 | 0 | 0 | 0 | 22.96047 | 0 | 0 | 0 | 0 | 0 | 0 | 32.27187 | 0 | 0 | 0
2.4 | 13299 | SCIGLASS | 1997 | 99.99 | 0 | 0 | 0 | 0 | 0 | 0 | 0 | 0 | 23.19044 | 32.12696 | 0 | 0 | 0 | 23.19044 | 0 | 0 | 0 | 0 | 0 | 0 | 32.12696 | 0 | 0 | 0
2.48 | 376490 | SCIGLASS | 1986 | 99.99 | 0 | 0 | 0 | 6.668112 | 0 | 0 | 0 | 0 | 16.82531 | 31.77638 | 0 | 0 | 0 | 16.82531 | 0 | 0 | 0 | 0 | 0 | 0 | 31.77638 | 0 | 0 | 6.668112
2.49 | 189143 | SCIGLASS | 1999 | 99.99 | 0 | 0 | 0 | 0 | 0 | 0 | 0 | 0 | 23.91004 | 31.67355 | 0 | 0 | 0 | 23.91004 | 0 | 0 | 0 | 0 | 0 | 0 | 31.67355 | 0 | 0 | 0
2.48 | 119886 | SCIGLASS | 1967 | 99.99 | 0 | 0 | 0 | 0 | 0 | 0 | 0 | 0 | 24.46643 | 31.32297 | 0 | 0 | 0 | 24.46643 | 0 | 0 | 0 | 0 | 0 | 0 | 31.32297 | 0 | 0 | 0
2.39 | 142842 | SCIGLASS | 1973 | 99.99 | 10.88669 | 0 | 0 | 1.47942 | 0 | 0 | 0 | 0 | 7.759821 | 31.26688 | 0 | 0 | 0 | 7.759821 | 0 | 0 | 10.88669 | 0 | 0 | 0 | 31.26688 | 0 | 0 | 1.47942
2.49 | 119885 | SCIGLASS | 1967 | 99.99 | 0 | 0 | 0 | 0 | 0 | 0 | 0 | 0 | 25.21571 | 30.85086 | 0 | 0 | 0 | 25.21571 | 0 | 0 | 0 | 0 | 0 | 0 | 30.85086 | 0 | 0 | 0
2.49 | 13833 | SCIGLASS | 1981 | 99.99 | 0 | 0 | 0 | 0 | 0 | 0 | 0 | 0 | 25.21571 | 30.85086 | 0 | 0 | 0 | 25.21571 | 0 | 0 | 0 | 0 | 0 | 0 | 30.85086 | 0 | 0 | 0
2.49 | 428664 | SCIGLASS | 2009 | 99.99 | 0 | 0 | 0 | 0 | 0 | 0 | 0 | 0 | 25.21571 | 30.85086 | 0 | 0 | 0 | 25.21571 | 0 | 0 | 0 | 0 | 0 | 0 | 30.85086 | 0 | 0 | 0
2.49 | 433998 | SCIGLASS | 2010 | 99.99 | 0 | 0 | 0 | 0 | 0 | 0 | 0 | 0 | 25.21571 | 30.85086 | 0 | 0 | 0 | 25.21571 | 0 | 0 | 0 | 0 | 0 | 0 | 30.85086 | 0 | 0 | 0
2.49 | 445105 | SCIGLASS | 2010 | 99.99 | 0 | 0 | 0 | 0 | 0 | 0 | 0 | 0 | 25.21571 | 30.85086 | 0 | 0 | 0 | 25.21571 | 0 | 0 | 0 | 0 | 0 | 0 | 30.85086 | 0 | 0 | 0
2.43 | 22559 | SCIGLASS | 1991 | 99.99 | 0 | 0 | 0 | 0 | 0 | 0 | 0 | 0 | 25.74243 | 30.51898 | 0 | 0 | 0 | 25.74243 | 0 | 0 | 0 | 0 | 0 | 0 | 30.51898 | 0 | 0 | 0
2.47 | 83234 | SCIGLASS | 1980 | 99.99 | 3.688877 | 0 | 0 | 0 | 0 | 0 | 0 | 0 | 20.59394 | 30.50496 | 0 | 0 | 0 | 20.59394 | 0 | 0 | 3.688877 | 0 | 0 | 0 | 30.50496 | 0 | 0 | 0
2.48 | 83233 | SCIGLASS | 1980 | 99.99 | 1.926473 | 0 | 0 | 0 | 0 | 0 | 0 | 0 | 23.22753 | 30.40212 | 0 | 0 | 0 | 23.22753 | 0 | 0 | 1.926473 | 0 | 0 | 0 | 30.40212 | 0 | 0 | 0
2.49 | 10806 | SCIGLASS | 1983 | 99.99 | 0 | 0 | 0 | 0 | 0 | 0 | 0 | 0 | 26.48429 | 30.05154 | 0 | 0 | 0 | 26.48429 | 0 | 0 | 0 | 0 | 0 | 0 | 30.05154 | 0 | 0 | 0
2.49 | 122410 | SCIGLASS | 1997 | 99.99 | 0 | 0 | 0 | 0 | 0 | 0 | 0 | 0 | 26.48429 | 30.05154 | 0 | 0 | 0 | 26.48429 | 0 | 0 | 0 | 0 | 0 | 0 | 30.05154 | 0 | 0 | 0
2.49 | 156350 | SCIGLASS | 1965 | 99.99 | 0 | 0 | 0 | 0 | 0 | 0 | 0 | 0 | 26.48429 | 30.05154 | 0 | 0 | 0 | 26.48429 | 0 | 0 | 0 | 0 | 0 | 0 | 30.05154 | 0 | 0 | 0
2.43 | 158835 | SCIGLASS | 1993 | 99.99 | 0 | 0 | 0 | 0 | 0 | 0 | 0 | 0 | 26.48429 | 30.05154 | 0 | 0 | 0 | 26.48429 | 0 | 0 | 0 | 0 | 0 | 0 | 30.05154 | 0 | 0 | 0
2.49 | 7651 | SCIGLASS | 1980 | 99.99 | 0 | 0 | 0 | 0 | 0 | 0 | 0 | 0 | 26.48429 | 30.05154 | 0 | 0 | 0 | 26.48429 | 0 | 0 | 0 | 0 | 0 | 0 | 30.05154 | 0 | 0 | 0
2.43 | 10209 | SCIGLASS | 1975 | 99.99 | 8.340991 | 0 | 0 | 0 | 0 | 0 | 0 | 0 | 15.28225 | 29.74303 | 0 | 0 | 0 | 15.28225 | 0 | 0 | 8.340991 | 0 | 0 | 0 | 29.74303 | 0 | 0 | 0
2.66 | 12370 | SCIGLASS | 1978 | 99.99 | 0 | 0 | 0 | 18.62497 | 0 | 0 | 0 | 0 | 7.76724 | 29.66357 | 0 | 0 | 0 | 7.76724 | 0 | 0 | 0 | 0 | 0 | 0 | 29.66357 | 0 | 0 | 18.62497
2.47 | 83235 | SCIGLASS | 1980 | 99.99 | 6.366886 | 0 | 0 | 0 | 0 | 0 | 0 | 0 | 18.23484 | 29.62617 | 0 | 0 | 0 | 18.23484 | 0 | 0 | 6.366886 | 0 | 0 | 0 | 29.62617 | 0 | 0 | 0
2.49 | 10835 | SCIGLASS | 1967 | 99.99 | 2.212268 | 0 | 0 | 0 | 0 | 0 | 0 | 0 | 24.36999 | 29.42985 | 0 | 0 | 0 | 24.36999 | 0 | 0 | 2.212268 | 0 | 0 | 0 | 29.42985 | 0 | 0 | 0
2.75 | 370835 | SCIGLASS | 2005 | 99.99 | 0.5504207 | 0 | 0 | 25.75049 | 0 | 0 | 0 | 0 | 0 | 29.41115 | 0 | 0 | 0 | 0 | 0 | 0 | 0.5504207 | 0 | 0 | 0 | 29.41115 | 0 | 0 | 25.75049
2.49 | 13072 | SCIGLASS | 1978 | 99.99 | 2.857954 | 0 | 0 | 0 | 0 | 0 | 0 | 0 | 23.83586 | 29.19613 | 0 | 0 | 0 | 23.83586 | 0 | 0 | 2.857954 | 0 | 0 | 0 | 29.19613 | 0 | 0 | 0
2.65 | 114019 | SCIGLASS | 1998 | 99.99 | 7.716475 | 0 | 4.532008 | 13.06464 | 0 | 0 | 0 | 0 | 0 | 29.01383 | 0 | 0 | 0 | 0 | 0 | 0 | 7.716475 | 4.532008 | 0 | 0 | 29.01383 | 0 | 0 | 13.06464
2.6 | 82679 | SCIGLASS | 1996 | 99.99 | 7.938761 | 0 | 0 | 16.438 | 0 | 0 | 0 | 0 | 0 | 28.97644 | 0 | 0 | 0 | 0 | 0 | 0 | 7.938761 | 0 | 0 | 0 | 28.97644 | 0 | 0 | 16.438
2.45 | 83237 | SCIGLASS | 1980 | 99.99 | 9.992253 | 0 | 0 | 0 | 0 | 0 | 0 | 0 | 14.42169 | 28.82686 | 0 | 0 | 0 | 14.42169 | 0 | 0 | 9.992253 | 0 | 0 | 0 | 28.82686 | 0 | 0 | 0
2.77 | 51148 | SCIGLASS | 1994 | 99.99 | 0 | 0 | 0 | 27.40859 | 0 | 0 | 0 | 0 | 0 | 28.81283 | 0 | 0 | 0 | 0 | 0 | 0 | 0 | 0 | 0 | 0 | 28.81283 | 0 | 0 | 27.40859
2.47 | 175922 | SCIGLASS | 2001 | 99.99 | 8.330406 | 0 | 0 | 0 | 0 | 0 | 0 | 0 | 17.75263 | 28.19582 | 0 | 0 | 0 | 17.75263 | 0 | 0 | 8.330406 | 0 | 0 | 0 | 28.19582 | 0 | 0 | 0
2.66 | 114007 | SCIGLASS | 1998 | 99.99 | 7.933468 | 0 | 0 | 17.84596 | 0 | 0 | 0 | 0 | 0 | 28.06026 | 0 | 0 | 0 | 0 | 0 | 0 | 7.933468 | 0 | 0 | 0 | 28.06026 | 0 | 0 | 17.84596
2.66 | 114008 | SCIGLASS | 1998 | 99.99 | 6.599756 | 0 | 0 | 19.65414 | 0 | 0 | 0 | 0 | 0 | 28.05558 | 0 | 0 | 0 | 0 | 0 | 0 | 6.599756 | 0 | 0 | 0 | 28.05558 | 0 | 0 | 19.65414
2.8 | 356928 | SCIGLASS | 2002 | 99.99 | 0 | 0 | 0 | 28.58783 | 0 | 0 | 0 | 0 | 0 | 28.04156 | 0 | 0 | 0 | 0 | 0 | 0 | 0 | 0 | 0 | 0 | 28.04156 | 0 | 0 | 28.58783
2.52 | 189285 | SCIGLASS | 1996 | 99.99 | 0 | 0 | 0 | 0 | 0 | 0 | 0 | 0 | 29.78555 | 27.97145 | 0 | 0 | 0 | 29.78555 | 0 | 0 | 0 | 0 | 0 | 0 | 27.97145 | 0 | 0 | 0
2.49 | 10837 | SCIGLASS | 1967 | 99.99 | 4.895569 | 0 | 0 | 0 | 0 | 0 | 0 | 0 | 23.20528 | 27.79382 | 0 | 0 | 0 | 23.20528 | 0 | 0 | 4.895569 | 0 | 0 | 0 | 27.79382 | 0 | 0 | 0
2.42 | 83243 | SCIGLASS | 1980 | 99.99 | 13.94576 | 0 | 0 | 0 | 0 | 0 | 0 | 0 | 10.57146 | 27.7611 | 0 | 0 | 0 | 10.57146 | 0 | 0 | 13.94576 | 0 | 0 | 0 | 27.7611 | 0 | 0 | 0
2.46 | 158836 | SCIGLASS | 1993 | 99.99 | 0 | 0 | 0 | 0 | 0 | 0 | 0 | 0 | 30.22324 | 27.69566 | 0 | 0 | 0 | 30.22324 | 0 | 0 | 0 | 0 | 0 | 0 | 27.69566 | 0 | 0 | 0
2.53 | 30138 | SCIGLASS | 1986 | 99.99 | 0 | 0 | 0 | 0 | 0 | 0 | 0 | 0 | 30.22324 | 27.69566 | 0 | 0 | 0 | 30.22324 | 0 | 0 | 0 | 0 | 0 | 0 | 27.69566 | 0 | 0 | 0
2.52 | 425445 | SCIGLASS | 1998 | 99.99 | 0 | 0 | 0 | 0 | 0 | 0 | 0 | 0 | 30.22324 | 27.69566 | 0 | 0 | 0 | 30.22324 | 0 | 0 | 0 | 0 | 0 | 0 | 27.69566 | 0 | 0 | 0
2.51 | 466080 | SCIGLASS | 2012 | 99.99 | 0 | 0 | 0 | 0 | 0 | 0 | 0 | 0 | 30.22324 | 27.69566 | 0 | 0 | 0 | 30.22324 | 0 | 0 | 0 | 0 | 0 | 0 | 27.69566 | 0 | 0 | 0
2.52 | 7654 | SCIGLASS | 1980 | 99.99 | 0 | 0 | 0 | 0 | 0 | 0 | 0 | 0 | 30.22324 | 27.69566 | 0 | 0 | 0 | 30.22324 | 0 | 0 | 0 | 0 | 0 | 0 | 27.69566 | 0 | 0 | 0
2.78 | 423510 | SCIGLASS | 2005 | 99.99 | 0 | 0 | 0 | 29.42403 | 0 | 0 | 0 | 0 | 0 | 27.49466 | 0 | 0 | 0 | 0 | 0 | 0 | 0 | 0 | 0 | 0 | 27.49466 | 0 | 0 | 29.42403
2.76 | 423512 | SCIGLASS | 2005 | 99.99 | 0 | 0 | 0 | 26.36513 | 0 | 0 | 0 | 0 | 3.360611 | 27.3778 | 0 | 0 | 0 | 3.360611 | 0 | 0 | 0 | 0 | 0 | 0 | 27.3778 | 0 | 0 | 26.36513
2.43 | 83247 | SCIGLASS | 1980 | 99.99 | 15.81401 | 0 | 0 | 0 | 0 | 0 | 0 | 0 | 8.598119 | 27.35443 | 0 | 0 | 0 | 8.598119 | 0 | 0 | 15.81401 | 0 | 0 | 0 | 27.35443 | 0 | 0 | 0
3.17 | 41029 | SCIGLASS | 1979 | 99.99 | 0 | 0 | 37.48311 | 0 | 0 | 0 | 0 | 0 | 0 | 27.1768 | 0 | 0 | 0 | 0 | 0 | 0 | 0 | 37.48311 | 0 | 0 | 27.1768 | 0 | 0 | 0
2.63 | 7375 | SCIGLASS | 1975 | 99.99 | 0 | 0 | 0 | 0 | 8.910748 | 0 | 0 | 0 | 22.02573 | 26.90569 | 0 | 0 | 0 | 22.02573 | 0 | 0 | 0 | 0 | 0 | 0 | 26.90569 | 0 | 8.910748 | 0
2.85 | 160566 | SCIGLASS | 1994 | 99.99 | 0 | 0 | 0 | 30.93918 | 0 | 0 | 0 | 0 | 0 | 26.50369 | 0 | 0 | 0 | 0 | 0 | 0 | 0 | 0 | 0 | 0 | 26.50369 | 0 | 0 | 30.93918
2.84 | 164252 | SCIGLASS | 2000 | 99.99 | 0 | 0 | 0 | 30.93918 | 0 | 0 | 0 | 0 | 0 | 26.50369 | 0 | 0 | 0 | 0 | 0 | 0 | 0 | 0 | 0 | 0 | 26.50369 | 0 | 0 | 30.93918
2.84 | 41038 | SCIGLASS | 1979 | 99.99 | 0 | 0 | 0 | 30.93918 | 0 | 0 | 0 | 0 | 0 | 26.50369 | 0 | 0 | 0 | 0 | 0 | 0 | 0 | 0 | 0 | 0 | 26.50369 | 0 | 0 | 30.93918
3.04 | 14600 | SCIGLASS | 1986 | 99.99 | 0 | 0 | 27.70257 | 0 | 0 | 0 | 0 | 0 | 9.273209 | 26.43825 | 0 | 0 | 0 | 9.273209 | 0 | 0 | 0 | 27.70257 | 0 | 0 | 26.43825 | 0 | 0 | 0
3.01 | 2681 | SCIGLASS | 1964 | 99.99 | 0 | 0 | 27.70257 | 0 | 0 | 0 | 0 | 0 | 9.273209 | 26.43825 | 0 | 0 | 0 | 9.273209 | 0 | 0 | 0 | 27.70257 | 0 | 0 | 26.43825 | 0 | 0 | 0
2.55 | 423514 | SCIGLASS | 2005 | 99.99 | 0 | 0 | 0 | 0 | 0 | 0 | 0 | 0 | 32.35237 | 26.35411 | 0 | 0 | 0 | 32.35237 | 0 | 0 | 0 | 0 | 0 | 0 | 26.35411 | 0 | 0 | 0
2.73 | 114010 | SCIGLASS | 1998 | 99.99 | 8.584446 | 0 | 0 | 20.53321 | 0 | 0 | 0 | 0 | 0 | 25.72775 | 0 | 0 | 0 | 0 | 0 | 0 | 8.584446 | 0 | 0 | 0 | 25.72775 | 0 | 0 | 20.53321
2.54 | 177721 | SCIGLASS | 1997 | 99.99 | 0 | 0 | 0 | 0 | 0 | 0 | 0 | 0 | 33.53934 | 25.60621 | 0 | 0 | 0 | 33.53934 | 0 | 0 | 0 | 0 | 0 | 0 | 25.60621 | 0 | 0 | 0
3.37 | 357907 | SCIGLASS | 2003 | 99.99 | 0 | 0 | 41.16424 | 0 | 0 | 0 | 0 | 0 | 0 | 25.25563 | 0 | 0 | 0 | 0 | 0 | 0 | 0 | 41.16424 | 0 | 0 | 25.25563 | 0 | 0 | 0
3.37 | 41030 | SCIGLASS | 1979 | 99.99 | 0 | 0 | 41.16424 | 0 | 0 | 0 | 0 | 0 | 0 | 25.25563 | 0 | 0 | 0 | 0 | 0 | 0 | 0 | 41.16424 | 0 | 0 | 25.25563 | 0 | 0 | 0
2.88 | 156370 | SCIGLASS | 1965 | 99.99 | 0 | 0 | 0 | 33.07612 | 0 | 0 | 0 | 0 | 0 | 25.10605 | 0 | 0 | 0 | 0 | 0 | 0 | 0 | 0 | 0 | 0 | 25.10605 | 0 | 0 | 33.07612
2.88 | 164253 | SCIGLASS | 2000 | 99.99 | 0 | 0 | 0 | 33.07612 | 0 | 0 | 0 | 0 | 0 | 25.10605 | 0 | 0 | 0 | 0 | 0 | 0 | 0 | 0 | 0 | 0 | 25.10605 | 0 | 0 | 33.07612
3.05 | 442008 | SCIGLASS | 2010 | 99.99 | 0 | 0 | 30.13875 | 0 | 0 | 0 | 0 | 0 | 10.08925 | 24.65264 | 0 | 0 | 0 | 10.08925 | 0 | 0 | 0 | 30.13875 | 0 | 0 | 24.65264 | 0 | 0 | 0
2.89 | 359906 | SCIGLASS | 1988 | 99.99 | 0 | 0 | 0 | 34.49837 | 0 | 0 | 0 | 0 | 0 | 24.17585 | 0 | 0 | 0 | 0 | 0 | 0 | 0 | 0 | 0 | 0 | 24.17585 | 0 | 0 | 34.49837
2.72 | 14789 | SCIGLASS | 1984 | 99.99 | 12.42151 | 0 | 0 | 18.4463 | 0 | 0 | 0 | 0 | 0 | 23.70374 | 0 | 0 | 0 | 0 | 0 | 0 | 12.42151 | 0 | 0 | 0 | 23.70374 | 0 | 0 | 18.4463
2.75 | 13030 | SCIGLASS | 1971 | 99.99 | 0 | 0 | 0 | 22.6773 | 0 | 0 | 0 | 0 | 13.0641 | 23.6757 | 0 | 0 | 0 | 13.0641 | 0 | 0 | 0 | 0 | 0 | 0 | 23.6757 | 0 | 0 | 22.6773
2.92 | 164254 | SCIGLASS | 2000 | 99.99 | 0 | 0 | 0 | 35.92776 | 0 | 0 | 0 | 0 | 0 | 23.24098 | 0 | 0 | 0 | 0 | 0 | 0 | 0 | 0 | 0 | 0 | 23.24098 | 0 | 0 | 35.92776
2.56 | 177722 | SCIGLASS | 1997 | 99.99 | 0 | 0 | 0 | 0 | 0 | 0 | 0 | 0 | 37.66407 | 23.00726 | 0 | 0 | 0 | 37.66407 | 0 | 0 | 0 | 0 | 0 | 0 | 23.00726 | 0 | 0 | 0
2.57 | 7658 | SCIGLASS | 1980 | 99.99 | 0 | 0 | 0 | 0 | 0 | 0 | 0 | 0 | 37.66407 | 23.00726 | 0 | 0 | 0 | 37.66407 | 0 | 0 | 0 | 0 | 0 | 0 | 23.00726 | 0 | 0 | 0
2.57 | 14878 | SCIGLASS | 1986 | 99.99 | 2.169928 | 0 | 0 | 0 | 0 | 0 | 0 | 0 | 35.20852 | 22.63799 | 0 | 0 | 0 | 35.20852 | 0 | 0 | 2.169928 | 0 | 0 | 0 | 22.63799 | 0 | 0 | 0
2.55 | 14881 | SCIGLASS | 1986 | 99.99 | 5.5095 | 0 | 0 | 0 | 0 | 0 | 0 | 0 | 31.43247 | 22.06771 | 0 | 0 | 0 | 31.43247 | 0 | 0 | 5.5095 | 0 | 0 | 0 | 22.06771 | 0 | 0 | 0
2.95 | 164255 | SCIGLASS | 2000 | 99.99 | 0 | 0 | 0 | 38.079 | 0 | 0 | 0 | 0 | 0 | 21.83399 | 0 | 0 | 0 | 0 | 0 | 0 | 0 | 0 | 0 | 0 | 21.83399 | 0 | 0 | 38.079
2.92 | 41041 | SCIGLASS | 1979 | 99.99 | 0 | 0 | 0 | 38.079 | 0 | 0 | 0 | 0 | 0 | 21.83399 | 0 | 0 | 0 | 0 | 0 | 0 | 0 | 0 | 0 | 0 | 21.83399 | 0 | 0 | 38.079
2.52 | 10212 | SCIGLASS | 1975 | 99.99 | 12.08279 | 0 | 0 | 0 | 0 | 0 | 0 | 0 | 22.64889 | 21.7966 | 0 | 0 | 0 | 22.64889 | 0 | 0 | 12.08279 | 0 | 0 | 0 | 21.7966 | 0 | 0 | 0
2.77 | 14792 | SCIGLASS | 1984 | 99.99 | 12.45856 | 0 | 0 | 21.59096 | 0 | 0 | 0 | 0 | 0 | 21.6143 | 0 | 0 | 0 | 0 | 0 | 0 | 12.45856 | 0 | 0 | 0 | 21.6143 | 0 | 0 | 21.59096
2.76 | 358465 | SCIGLASS | 2004 | 99.99 | 12.53266 | 0 | 0 | 21.64099 | 0 | 0 | 0 | 0 | 0 | 21.51614 | 0 | 0 | 0 | 0 | 0 | 0 | 12.53266 | 0 | 0 | 0 | 21.51614 | 0 | 0 | 21.64099
2.78 | 182262 | SCIGLASS | 1985 | 99.99 | 0 | 0 | 0 | 22.34854 | 0 | 0 | 0 | 0 | 17.09238 | 21.35253 | 0 | 0 | 0 | 17.09238 | 0 | 0 | 0 | 0 | 0 | 0 | 21.35253 | 0 | 0 | 22.34854
3.43 | 447518 | SCIGLASS | 2001 | 99.99 | 4.281638 | 0 | 42.04198 | 0 | 0 | 0 | 0 | 0 | 0 | 21.01598 | 0 | 0 | 0 | 0 | 0 | 0 | 4.281638 | 42.04198 | 0 | 0 | 21.01598 | 0 | 0 | 0
2.56 | 177723 | SCIGLASS | 1997 | 99.99 | 0 | 0 | 0 | 0 | 0 | 0 | 0 | 0 | 41.0321 | 20.8851 | 0 | 0 | 0 | 41.0321 | 0 | 0 | 0 | 0 | 0 | 0 | 20.8851 | 0 | 0 | 0
3.37 | 14809 | SCIGLASS | 1984 | 99.99 | 6.160478 | 0 | 39.19381 | 0 | 0 | 0 | 0 | 0 | 0 | 20.84303 | 0 | 0 | 0 | 0 | 0 | 0 | 6.160478 | 39.19381 | 0 | 0 | 20.84303 | 0 | 0 | 0
2.87 | 370570 | SCIGLASS | 2004 | 99.99 | 5.34014 | 0 | 0 | 33.06898 | 0 | 0 | 0 | 0 | 0 | 20.39429 | 0 | 0 | 0 | 0 | 0 | 0 | 5.34014 | 0 | 0 | 0 | 20.39429 | 0 | 0 | 33.06898
2.7 | 8032 | SCIGLASS | 1973 | 99.99 | 19.55581 | 0 | 0 | 13.92228 | 0 | 0 | 0 | 0 | 0 | 20.36157 | 0 | 0 | 0 | 0 | 0 | 0 | 19.55581 | 0 | 0 | 0 | 20.36157 | 0 | 0 | 13.92228
2.7 | 380177 | SCIGLASS | 1987 | 99.99 | 19.39704 | 0 | 0 | 14.22959 | 0 | 0 | 0 | 0 | 0 | 20.3008 | 0 | 0 | 0 | 0 | 0 | 0 | 19.39704 | 0 | 0 | 0 | 20.3008 | 0 | 0 | 14.22959
2.88 | 14796 | SCIGLASS | 1984 | 99.99 | 8.637371 | 0 | 0 | 28.86657 | 0 | 0 | 0 | 0 | 0 | 20.23068 | 0 | 0 | 0 | 0 | 0 | 0 | 8.637371 | 0 | 0 | 0 | 20.23068 | 0 | 0 | 28.86657
2.83 | 30665 | SCIGLASS | 1987 | 99.99 | 9.934036 | 0 | 0 | 27.34426 | 0 | 0 | 0 | 0 | 0 | 20.0811 | 0 | 0 | 0 | 0 | 0 | 0 | 9.934036 | 0 | 0 | 0 | 20.0811 | 0 | 0 | 27.34426
3.41 | 191133 | SCIGLASS | 1972 | 99.99 | 5.2978 | 0 | 40.9672 | 1.000574 | 0 | 0 | 0 | 0 | 0 | 20.02501 | 0 | 0 | 0 | 0 | 0 | 0 | 5.2978 | 40.9672 | 0 | 0 | 20.02501 | 0 | 0 | 1.000574
2.84 | 370578 | SCIGLASS | 2004 | 99.99 | 10.21454 | 0 | 0 | 27.18703 | 0 | 0 | 0 | 0 | 0 | 19.9362 | 0 | 0 | 0 | 0 | 0 | 0 | 10.21454 | 0 | 0 | 0 | 19.9362 | 0 | 0 | 27.18703
2.78 | 14794 | SCIGLASS | 1984 | 99.99 | 16.09451 | 0 | 0 | 20.912 | 0 | 0 | 0 | 0 | 0 | 18.84707 | 0 | 0 | 0 | 0 | 0 | 0 | 16.09451 | 0 | 0 | 0 | 18.84707 | 0 | 0 | 20.912
2.83 | 188720 | SCIGLASS | 2002 | 99.99 | 11.98753 | 0 | 0 | 26.68674 | 0 | 0 | 0 | 0 | 0 | 18.69749 | 0 | 0 | 0 | 0 | 0 | 0 | 11.98753 | 0 | 0 | 0 | 18.69749 | 0 | 0 | 26.68674
2.66 | 426590 | SCIGLASS | 2008 | 99.99 | 0 | 5.232649 | 0 | 17.1527 | 0 | 3.619444 | 5.471919 | 0 | 2.967427 | 18.23005 | 0 | 0 | 5.471919 | 2.967427 | 0 | 0 | 0 | 0 | 0 | 3.619444 | 18.23005 | 5.232649 | 0 | 17.1527
2.47 | 177725 | SCIGLASS | 1997 | 99.99 | 0 | 0 | 0 | 0 | 0 | 0 | 0 | 0 | 46.19542 | 17.63173 | 0 | 0 | 0 | 46.19542 | 0 | 0 | 0 | 0 | 0 | 0 | 17.63173 | 0 | 0 | 0
4.03 | 357910 | SCIGLASS | 2003 | 99.99 | 0 | 0 | 56.39931 | 0 | 0 | 0 | 0 | 0 | 0 | 17.30453 | 0 | 0 | 0 | 0 | 0 | 0 | 0 | 56.39931 | 0 | 0 | 17.30453 | 0 | 0 | 0
3.99 | 41006 | SCIGLASS | 1995 | 99.99 | 0 | 0 | 56.39931 | 0 | 0 | 0 | 0 | 0 | 0 | 17.30453 | 0 | 0 | 0 | 0 | 0 | 0 | 0 | 56.39931 | 0 | 0 | 17.30453 | 0 | 0 | 0
4.02 | 50663 | SCIGLASS | 1990 | 99.99 | 0 | 0 | 56.39931 | 0 | 0 | 0 | 0 | 0 | 0 | 17.30453 | 0 | 0 | 0 | 0 | 0 | 0 | 0 | 56.39931 | 0 | 0 | 17.30453 | 0 | 0 | 0
2.84 | 81743 | SCIGLASS | 1984 | 99.99 | 14.00927 | 0 | 0 | 26.3151 | 0 | 0 | 0 | 0 | 0 | 17.15495 | 0 | 0 | 0 | 0 | 0 | 0 | 14.00927 | 0 | 0 | 0 | 17.15495 | 0 | 0 | 26.3151
4 | 428680 | SCIGLASS | 2007 | 99.99 | 0 | 0 | 55.10062 | 0 | 0 | 0 | 0 | 0 | 2.047525 | 16.69218 | 0 | 0 | 0 | 2.047525 | 0 | 0 | 0 | 55.10062 | 0 | 0 | 16.69218 | 0 | 0 | 0
2.81 | 358467 | SCIGLASS | 2004 | 99.99 | 16.08922 | 0 | 0 | 24.3211 | 0 | 0 | 0 | 0 | 0 | 16.62207 | 0 | 0 | 0 | 0 | 0 | 0 | 16.08922 | 0 | 0 | 0 | 16.62207 | 0 | 0 | 24.3211
2.88 | 358463 | SCIGLASS | 2004 | 99.99 | 12.34213 | 0 | 0 | 29.87429 | 0 | 0 | 0 | 0 | 0 | 16.29954 | 0 | 0 | 0 | 0 | 0 | 0 | 12.34213 | 0 | 0 | 0 | 16.29954 | 0 | 0 | 29.87429
4.07 | 428679 | SCIGLASS | 2007 | 99.99 | 0 | 0 | 57.6174 | 0 | 0 | 0 | 0 | 0 | 0.6602525 | 16.25279 | 0 | 0 | 0 | 0.6602525 | 0 | 0 | 0 | 57.6174 | 0 | 0 | 16.25279 | 0 | 0 | 0
4.18 | 428678 | SCIGLASS | 2007 | 99.99 | 0 | 0 | 58.82654 | 0 | 0 | 0 | 0 | 0 | 0 | 16.03777 | 0 | 0 | 0 | 0 | 0 | 0 | 0 | 58.82654 | 0 | 0 | 16.03777 | 0 | 0 | 0
3.76 | 14811 | SCIGLASS | 1984 | 99.99 | 5.567717 | 0 | 49.59235 | 0 | 0 | 0 | 0 | 0 | 0 | 15.93961 | 0 | 0 | 0 | 0 | 0 | 0 | 5.567717 | 49.59235 | 0 | 0 | 15.93961 | 0 | 0 | 0
2.69 | 81739 | SCIGLASS | 1984 | 99.99 | 25.61044 | 0 | 0 | 13.58637 | 0 | 0 | 0 | 0 | 0 | 15.23378 | 0 | 0 | 0 | 0 | 0 | 0 | 25.61044 | 0 | 0 | 0 | 15.23378 | 0 | 0 | 13.58637
2.81 | 30663 | SCIGLASS | 1987 | 99.99 | 20.88953 | 0 | 0 | 20.73333 | 0 | 0 | 0 | 0 | 0 | 14.72895 | 0 | 0 | 0 | 0 | 0 | 0 | 20.88953 | 0 | 0 | 0 | 14.72895 | 0 | 0 | 20.73333
3.49 | 41049 | SCIGLASS | 1979 | 99.99 | 0 | 0 | 0 | 0 | 0 | 0 | 0 | 0 | 0 | 21.74051 | 45.22213 | 0 | 0 | 0 | 45.22213 | 0 | 0 | 0 | 0 | 0 | 21.74051 | 0 | 0 | 0
3.3 | 14803 | SCIGLASS | 1984 | 99.99 | 9.918158 | 0 | 0 | 0 | 0 | 0 | 0 | 0 | 0 | 17.20637 | 37.578 | 0 | 0 | 0 | 37.578 | 0 | 9.918158 | 0 | 0 | 0 | 17.20637 | 0 | 0 | 0
3.19 | 422681 | SCIGLASS | 2009 | 99.99 | 0 | 0 | 0 | 0 | 0 | 0 | 0 | 0 | 9.020978 | 22.04434 | 34.39013 | 0 | 0 | 9.020978 | 34.39013 | 0 | 0 | 0 | 0 | 0 | 22.04434 | 0 | 0 | 0
3.01 | 41045 | SCIGLASS | 1979 | 99.99 | 0 | 0 | 0 | 0 | 0 | 0 | 0 | 0 | 0 | 28.53704 | 32.92726 | 0 | 0 | 0 | 32.92726 | 0 | 0 | 0 | 0 | 0 | 28.53704 | 0 | 0 | 0
2.97 | 373191 | SCIGLASS | 2005 | 99.99 | 0 | 0 | 0 | 0 | 0 | 0 | 0 | 0 | 13.25698 | 24.4049 | 25.29159 | 0 | 0 | 13.25698 | 25.29159 | 0 | 0 | 0 | 0 | 0 | 24.4049 | 0 | 0 | 0
2.62 | 376501 | SCIGLASS | 1986 | 99.99 | 0 | 0 | 0 | 4.55976 | 0 | 0 | 0 | 0 | 16.43955 | 31.03783 | 4.270228 | 0 | 0 | 16.43955 | 4.270228 | 0 | 0 | 0 | 0 | 0 | 31.03783 | 0 | 0 | 4.55976
2.69 | 10338 | SCIGLASS | 1977 | 99.99 | 0 | 0 | 0 | 0 | 0 | 0 | 0 | 0 | 13.76886 | 29.4392 | 0 | 13.65939 | 0 | 13.76886 | 0 | 13.65939 | 0 | 0 | 0 | 0 | 29.4392 | 0 | 0 | 0
2.99 | 372854 | SCIGLASS | 2005 | 99.99 | 0 | 0 | 0 | 22.26278 | 0 | 0 | 0 | 0 | 0 | 24.42827 | 0 | 12.27494 | 0 | 0 | 0 | 12.27494 | 0 | 0 | 0 | 0 | 24.42827 | 0 | 0 | 22.26278
2.71 | 7553 | SCIGLASS | 1964 | 99.99 | 0 | 0 | 0 | 0 | 0 | 0 | 0 | 0 | 16.68436 | 29.20081 | 0 | 11.12741 | 0 | 16.68436 | 0 | 11.12741 | 0 | 0 | 0 | 0 | 29.20081 | 0 | 0 | 0
2.76 | 7556 | SCIGLASS | 1964 | 99.99 | 0 | 0 | 0 | 0 | 0 | 0 | 0 | 0 | 22.24086 | 25.7184 | 0 | 11.09779 | 0 | 22.24086 | 0 | 11.09779 | 0 | 0 | 0 | 0 | 25.7184 | 0 | 0 | 0
2.78 | 7557 | SCIGLASS | 1964 | 99.99 | 0 | 0 | 0 | 0 | 0 | 0 | 0 | 0 | 24.11034 | 24.54513 | 0 | 11.09039 | 0 | 24.11034 | 0 | 11.09039 | 0 | 0 | 0 | 0 | 24.54513 | 0 | 0 | 0
2.67 | 7551 | SCIGLASS | 1964 | 99.99 | 0 | 0 | 0 | 0 | 0 | 0 | 0 | 0 | 11.75101 | 32.94965 | 0 | 10.11313 | 0 | 11.75101 | 0 | 10.11313 | 0 | 0 | 0 | 0 | 32.94965 | 0 | 0 | 0
2.56 | 7545 | SCIGLASS | 1964 | 99.99 | 0 | 0 | 0 | 0 | 0 | 0 | 0 | 0 | 11.12043 | 35.02975 | 0 | 7.447885 | 0 | 11.12043 | 0 | 7.447885 | 0 | 0 | 0 | 0 | 35.02975 | 0 | 0 | 0
2.55 | 191258 | SCIGLASS | 1999 | 99.99 | 6.880259 | 0 | 1.791307 | 5.002871 | 0 | 2.291208 | 0 | 1.947825 | 5.934854 | 28.98111 | 0 | 1.480693 | 0 | 5.934854 | 0 | 1.480693 | 6.880259 | 1.791307 | 1.947825 | 2.291208 | 28.98111 | 0 | 0 | 5.002871
2.21 | 818 | SCIGLASS | 1979 | 99.99 | 0 | 0 | 0 | 0 | 0 | 0 | 0 | 0 | 0 | 45.86027 | 0 | 1.391851 | 0 | 0 | 0 | 1.391851 | 0 | 0 | 0 | 0 | 45.86027 | 0 | 0 | 0
2.67 | 442863 | SCIGLASS | 2006 | 99.99 | 8.732637 | 0.05900316 | 6.806968 | 9.576925 | 0 | 0 | 0 | 0 | 0 | 28.6539 | 0 | 0.7403464 | 0 | 0 | 0 | 0.7403464 | 8.732637 | 6.806968 | 0 | 0 | 28.6539 | 0.05900316 | 0 | 9.576925
2.3 | 188925 | SCIGLASS | 1994 | 99.99 | 0 | 0 | 0 | 0 | 0 | 0 | 0 | 0 | 3.813144 | 44.33642 | 0 | 0 | 0 | 3.813144 | 0 | 0 | 0 | 0 | 0 | 0 | 44.33642 | 0 | 0 | 0
2.26 | 410399 | SCIGLASS | 2007 | 99.99 | 0 | 0 | 0 | 0 | 0 | 0 | 0 | 0 | 5.719715 | 43.13511 | 0 | 0 | 0 | 5.719715 | 0 | 0 | 0 | 0 | 0 | 0 | 43.13511 | 0 | 0 | 0
2.25 | 5322 | SCIGLASS | 1975 | 99.99 | 5.27663 | 0 | 0 | 0 | 0 | 0 | 0 | 0 | 0 | 42.0787 | 0 | 0 | 0 | 0 | 0 | 0 | 5.27663 | 0 | 0 | 0 | 42.0787 | 0 | 0 | 0
2.28 | 410401 | SCIGLASS | 2007 | 99.99 | 0 | 0 | 0 | 0 | 0 | 0 | 0 | 0 | 7.626287 | 41.9338 | 0 | 0 | 0 | 7.626287 | 0 | 0 | 0 | 0 | 0 | 0 | 41.9338 | 0 | 0 | 0
2.24 | 158830 | SCIGLASS | 1993 | 99.99 | 0 | 0 | 0 | 0 | 0 | 0 | 0 | 0 | 8.472004 | 41.40092 | 0 | 0 | 0 | 8.472004 | 0 | 0 | 0 | 0 | 0 | 0 | 41.40092 | 0 | 0 | 0
2.33 | 10794 | SCIGLASS | 1976 | 99.99 | 0 | 0 | 0 | 0 | 0 | 0 | 0 | 0 | 8.961629 | 41.09241 | 0 | 0 | 0 | 8.961629 | 0 | 0 | 0 | 0 | 0 | 0 | 41.09241 | 0 | 0 | 0
2.43 | 166753 | SCIGLASS | 1996 | 99.99 | 0 | 0 | 0 | 6.718141 | 0 | 0 | 0 | 0 | 7.574357 | 37.57261 | 0 | 0 | 0 | 7.574357 | 0 | 0 | 0 | 0 | 0 | 0 | 37.57261 | 0 | 0 | 6.718141
2.38 | 119899 | SCIGLASS | 1967 | 99.99 | 0 | 0 | 0 | 0 | 0 | 0 | 0 | 0 | 14.82972 | 37.39498 | 0 | 0 | 0 | 14.82972 | 0 | 0 | 0 | 0 | 0 | 0 | 37.39498 | 0 | 0 | 0
2.41 | 151932 | SCIGLASS | 1999 | 99.99 | 0 | 0 | 0 | 3.330483 | 0 | 0 | 0 | 0 | 11.46169 | 37.33889 | 0 | 0 | 0 | 11.46169 | 0 | 0 | 0 | 0 | 0 | 0 | 37.33889 | 0 | 0 | 3.330483
2.37 | 177987 | SCIGLASS | 2001 | 99.99 | 0 | 0 | 0 | 0 | 0 | 0 | 0 | 0 | 14.93358 | 37.32954 | 0 | 0 | 0 | 14.93358 | 0 | 0 | 0 | 0 | 0 | 0 | 37.32954 | 0 | 0 | 0
2.39 | 10302 | SCIGLASS | 1977 | 99.99 | 0 | 0 | 0 | 0 | 0 | 0 | 0 | 0 | 15.20806 | 37.15659 | 0 | 0 | 0 | 15.20806 | 0 | 0 | 0 | 0 | 0 | 0 | 37.15659 | 0 | 0 | 0
2.38 | 156337 | SCIGLASS | 1965 | 99.99 | 0 | 0 | 0 | 0 | 0 | 0 | 0 | 0 | 15.20806 | 37.15659 | 0 | 0 | 0 | 15.20806 | 0 | 0 | 0 | 0 | 0 | 0 | 37.15659 | 0 | 0 | 0
2.38 | 188718 | SCIGLASS | 2002 | 99.99 | 0 | 0 | 0 | 0 | 0 | 0 | 0 | 0 | 15.20806 | 37.15659 | 0 | 0 | 0 | 15.20806 | 0 | 0 | 0 | 0 | 0 | 0 | 37.15659 | 0 | 0 | 0
2.38 | 188939 | SCIGLASS | 1994 | 99.99 | 0 | 0 | 0 | 0 | 0 | 0 | 0 | 0 | 15.20806 | 37.15659 | 0 | 0 | 0 | 15.20806 | 0 | 0 | 0 | 0 | 0 | 0 | 37.15659 | 0 | 0 | 0
2.34 | 301453 | SCIGLASS | 2001 | 99.99 | 0 | 0 | 0 | 0 | 0 | 0 | 0 | 0 | 15.20806 | 37.15659 | 0 | 0 | 0 | 15.20806 | 0 | 0 | 0 | 0 | 0 | 0 | 37.15659 | 0 | 0 | 0
2.38 | 399095 | SCIGLASS | 2008 | 99.99 | 0 | 0 | 0 | 0 | 0 | 0 | 0 | 0 | 15.20806 | 37.15659 | 0 | 0 | 0 | 15.20806 | 0 | 0 | 0 | 0 | 0 | 0 | 37.15659 | 0 | 0 | 0
2.38 | 410403 | SCIGLASS | 2007 | 99.99 | 0 | 0 | 0 | 0 | 0 | 0 | 0 | 0 | 15.20806 | 37.15659 | 0 | 0 | 0 | 15.20806 | 0 | 0 | 0 | 0 | 0 | 0 | 37.15659 | 0 | 0 | 0
2.39 | 425424 | SCIGLASS | 1998 | 99.99 | 0 | 0 | 0 | 0 | 0 | 0 | 0 | 0 | 15.20806 | 37.15659 | 0 | 0 | 0 | 15.20806 | 0 | 0 | 0 | 0 | 0 | 0 | 37.15659 | 0 | 0 | 0
2.38 | 465907 | SCIGLASS | 2012 | 99.99 | 0 | 0 | 0 | 0 | 0 | 0 | 0 | 0 | 15.20806 | 37.15659 | 0 | 0 | 0 | 15.20806 | 0 | 0 | 0 | 0 | 0 | 0 | 37.15659 | 0 | 0 | 0
2.37 | 50359 | SCIGLASS | 1994 | 99.99 | 0 | 0 | 0 | 0 | 0 | 0 | 0 | 0 | 15.20806 | 37.15659 | 0 | 0 | 0 | 15.20806 | 0 | 0 | 0 | 0 | 0 | 0 | 37.15659 | 0 | 0 | 0
2.41 | 53015 | SCIGLASS | 1985 | 99.99 | 0 | 0 | 0 | 0 | 0 | 0 | 0 | 0 | 15.20806 | 37.15659 | 0 | 0 | 0 | 15.20806 | 0 | 0 | 0 | 0 | 0 | 0 | 37.15659 | 0 | 0 | 0
2.4 | 9652 | SCIGLASS | 1970 | 99.99 | 0 | 0 | 0 | 0 | 0 | 0 | 0 | 0 | 15.20806 | 37.15659 | 0 | 0 | 0 | 15.20806 | 0 | 0 | 0 | 0 | 0 | 0 | 37.15659 | 0 | 0 | 0
2.44 | 12368 | SCIGLASS | 1978 | 99.99 | 0 | 0 | 0 | 7.704421 | 0 | 0 | 0 | 0 | 7.685636 | 36.85743 | 0 | 0 | 0 | 7.685636 | 0 | 0 | 0 | 0 | 0 | 0 | 36.85743 | 0 | 0 | 7.704421
2.42 | 12355 | SCIGLASS | 1978 | 99.99 | 0 | 0 | 0 | 5.338778 | 0 | 0 | 0 | 0 | 10.34148 | 36.73122 | 0 | 0 | 0 | 10.34148 | 0 | 0 | 0 | 0 | 0 | 0 | 36.73122 | 0 | 0 | 5.338778
2.39 | 150933 | SCIGLASS | 1992 | 99.99 | 0 | 0 | 0 | 0 | 0 | 0 | 0 | 0 | 16.07604 | 36.60969 | 0 | 0 | 0 | 16.07604 | 0 | 0 | 0 | 0 | 0 | 0 | 36.60969 | 0 | 0 | 0
2.39 | 175388 | SCIGLASS | 1992 | 99.99 | 0 | 0 | 0 | 0 | 0 | 0 | 0 | 0 | 16.07604 | 36.60969 | 0 | 0 | 0 | 16.07604 | 0 | 0 | 0 | 0 | 0 | 0 | 36.60969 | 0 | 0 | 0
2.4 | 119897 | SCIGLASS | 1967 | 99.99 | 0 | 0 | 0 | 0 | 0 | 0 | 0 | 0 | 16.33569 | 36.44608 | 0 | 0 | 0 | 16.33569 | 0 | 0 | 0 | 0 | 0 | 0 | 36.44608 | 0 | 0 | 0
2.47 | 352703 | SCIGLASS | 2003 | 99.99 | 0 | 0 | 0 | 6.074915 | 0 | 0 | 0 | 0 | 10.65306 | 36.05344 | 0 | 0 | 0 | 10.65306 | 0 | 0 | 0 | 0 | 0 | 0 | 36.05344 | 0 | 0 | 6.074915
2.46 | 359608 | SCIGLASS | 2004 | 99.99 | 0 | 0 | 0 | 6.074915 | 0 | 0 | 0 | 0 | 10.65306 | 36.05344 | 0 | 0 | 0 | 10.65306 | 0 | 0 | 0 | 0 | 0 | 0 | 36.05344 | 0 | 0 | 6.074915
2.48 | 421313 | SCIGLASS | 2002 | 99.99 | 0 | 0 | 0 | 7.490013 | 0 | 0 | 0 | 0 | 9.822183 | 35.65144 | 0 | 0 | 0 | 9.822183 | 0 | 0 | 0 | 0 | 0 | 0 | 35.65144 | 0 | 0 | 7.490013
2.47 | 466632 | SCIGLASS | 2012 | 99.99 | 0 | 0 | 0 | 6.153531 | 0 | 0 | 0 | 0 | 11.72134 | 35.32891 | 0 | 0 | 0 | 11.72134 | 0 | 0 | 0 | 0 | 0 | 0 | 35.32891 | 0 | 0 | 6.153531
2.37 | 383652 | SCIGLASS | 2006 | 99.99 | 6.388056 | 0 | 0 | 0 | 0 | 0 | 0 | 0 | 9.362232 | 35.19803 | 0 | 0 | 0 | 9.362232 | 0 | 0 | 6.388056 | 0 | 0 | 0 | 35.19803 | 0 | 0 | 0
2.42 | 119894 | SCIGLASS | 1967 | 99.99 | 0 | 0 | 0 | 0 | 0 | 0 | 0 | 0 | 18.52416 | 35.06714 | 0 | 0 | 0 | 18.52416 | 0 | 0 | 0 | 0 | 0 | 0 | 35.06714 | 0 | 0 | 0
2.48 | 151541 | SCIGLASS | 1971 | 99.99 | 0 | 0 | 0 | 6.6967 | 0 | 0 | 0 | 0 | 11.61006 | 35.04377 | 0 | 0 | 0 | 11.61006 | 0 | 0 | 0 | 0 | 0 | 0 | 35.04377 | 0 | 0 | 6.6967
2.41 | 10802 | SCIGLASS | 1983 | 99.99 | 0 | 0 | 0 | 0 | 0 | 0 | 0 | 0 | 18.9767 | 34.78201 | 0 | 0 | 0 | 18.9767 | 0 | 0 | 0 | 0 | 0 | 0 | 34.78201 | 0 | 0 | 0
2.4 | 119840 | SCIGLASS | 1998 | 99.99 | 0 | 0 | 0 | 0 | 0 | 0 | 0 | 0 | 18.9767 | 34.78201 | 0 | 0 | 0 | 18.9767 | 0 | 0 | 0 | 0 | 0 | 0 | 34.78201 | 0 | 0 | 0
2.41 | 122399 | SCIGLASS | 1997 | 99.99 | 0 | 0 | 0 | 0 | 0 | 0 | 0 | 0 | 18.9767 | 34.78201 | 0 | 0 | 0 | 18.9767 | 0 | 0 | 0 | 0 | 0 | 0 | 34.78201 | 0 | 0 | 0
2.43 | 156341 | SCIGLASS | 1965 | 99.99 | 0 | 0 | 0 | 0 | 0 | 0 | 0 | 0 | 18.9767 | 34.78201 | 0 | 0 | 0 | 18.9767 | 0 | 0 | 0 | 0 | 0 | 0 | 34.78201 | 0 | 0 | 0
2.39 | 158832 | SCIGLASS | 1993 | 99.99 | 0 | 0 | 0 | 0 | 0 | 0 | 0 | 0 | 18.9767 | 34.78201 | 0 | 0 | 0 | 18.9767 | 0 | 0 | 0 | 0 | 0 | 0 | 34.78201 | 0 | 0 | 0
2.39 | 158833 | SCIGLASS | 1993 | 99.99 | 0 | 0 | 0 | 0 | 0 | 0 | 0 | 0 | 18.9767 | 34.78201 | 0 | 0 | 0 | 18.9767 | 0 | 0 | 0 | 0 | 0 | 0 | 34.78201 | 0 | 0 | 0
2.42 | 188945 | SCIGLASS | 1994 | 99.99 | 0 | 0 | 0 | 0 | 0 | 0 | 0 | 0 | 18.9767 | 34.78201 | 0 | 0 | 0 | 18.9767 | 0 | 0 | 0 | 0 | 0 | 0 | 34.78201 | 0 | 0 | 0
2.41 | 378111 | SCIGLASS | 2006 | 99.99 | 0 | 0 | 0 | 0 | 0 | 0 | 0 | 0 | 18.9767 | 34.78201 | 0 | 0 | 0 | 18.9767 | 0 | 0 | 0 | 0 | 0 | 0 | 34.78201 | 0 | 0 | 0
2.43 | 37827 | SCIGLASS | 1981 | 99.99 | 0 | 0 | 0 | 0 | 0 | 0 | 0 | 0 | 18.9767 | 34.78201 | 0 | 0 | 0 | 18.9767 | 0 | 0 | 0 | 0 | 0 | 0 | 34.78201 | 0 | 0 | 0
2.43 | 399096 | SCIGLASS | 2008 | 99.99 | 0 | 0 | 0 | 0 | 0 | 0 | 0 | 0 | 18.9767 | 34.78201 | 0 | 0 | 0 | 18.9767 | 0 | 0 | 0 | 0 | 0 | 0 | 34.78201 | 0 | 0 | 0
2.43 | 410404 | SCIGLASS | 2007 | 99.99 | 0 | 0 | 0 | 0 | 0 | 0 | 0 | 0 | 18.9767 | 34.78201 | 0 | 0 | 0 | 18.9767 | 0 | 0 | 0 | 0 | 0 | 0 | 34.78201 | 0 | 0 | 0
2.41 | 50350 | SCIGLASS | 1994 | 99.99 | 0 | 0 | 0 | 0 | 0 | 0 | 0 | 0 | 18.9767 | 34.78201 | 0 | 0 | 0 | 18.9767 | 0 | 0 | 0 | 0 | 0 | 0 | 34.78201 | 0 | 0 | 0
2.43 | 7640 | SCIGLASS | 1980 | 99.99 | 0 | 0 | 0 | 0 | 0 | 0 | 0 | 0 | 18.9767 | 34.78201 | 0 | 0 | 0 | 18.9767 | 0 | 0 | 0 | 0 | 0 | 0 | 34.78201 | 0 | 0 | 0
2.43 | 9473 | SCIGLASS | 1972 | 99.99 | 0 | 0 | 0 | 0 | 0 | 0 | 0 | 0 | 18.9767 | 34.78201 | 0 | 0 | 0 | 18.9767 | 0 | 0 | 0 | 0 | 0 | 0 | 34.78201 | 0 | 0 | 0
2.43 | 9561 | SCIGLASS | 1980 | 99.99 | 0 | 0 | 0 | 0 | 0 | 0 | 0 | 0 | 18.9767 | 34.78201 | 0 | 0 | 0 | 18.9767 | 0 | 0 | 0 | 0 | 0 | 0 | 34.78201 | 0 | 0 | 0
2.43 | 119893 | SCIGLASS | 1967 | 99.99 | 0 | 0 | 0 | 0 | 0 | 0 | 0 | 0 | 19.28086 | 34.59036 | 0 | 0 | 0 | 19.28086 | 0 | 0 | 0 | 0 | 0 | 0 | 34.59036 | 0 | 0 | 0
2.44 | 119892 | SCIGLASS | 1967 | 99.99 | 0 | 0 | 0 | 0 | 0 | 0 | 0 | 0 | 20.03013 | 34.11825 | 0 | 0 | 0 | 20.03013 | 0 | 0 | 0 | 0 | 0 | 0 | 34.11825 | 0 | 0 | 0
2.45 | 156343 | SCIGLASS | 1965 | 99.99 | 0 | 0 | 0 | 0 | 0 | 0 | 0 | 0 | 20.48266 | 33.83311 | 0 | 0 | 0 | 20.48266 | 0 | 0 | 0 | 0 | 0 | 0 | 33.83311 | 0 | 0 | 0
2.45 | 119891 | SCIGLASS | 1967 | 99.99 | 0 | 0 | 0 | 0 | 0 | 0 | 0 | 0 | 20.78683 | 33.64146 | 0 | 0 | 0 | 20.78683 | 0 | 0 | 0 | 0 | 0 | 0 | 33.64146 | 0 | 0 | 0
2.54 | 12359 | SCIGLASS | 1978 | 99.99 | 0 | 0 | 0 | 12.45 | 0 | 0 | 0 | 0 | 8.486841 | 33.24881 | 0 | 0 | 0 | 8.486841 | 0 | 0 | 0 | 0 | 0 | 0 | 33.24881 | 0 | 0 | 12.45
2.45 | 119890 | SCIGLASS | 1967 | 99.99 | 0 | 0 | 0 | 0 | 0 | 0 | 0 | 0 | 21.5361 | 33.16935 | 0 | 0 | 0 | 21.5361 | 0 | 0 | 0 | 0 | 0 | 0 | 33.16935 | 0 | 0 | 0
2.74 | 156366 | SCIGLASS | 1965 | 99.99 | 0 | 0 | 0 | 20.8048 | 0 | 0 | 0 | 0 | 0 | 33.13195 | 0 | 0 | 0 | 0 | 0 | 0 | 0 | 0 | 0 | 0 | 33.13195 | 0 | 0 | 20.8048
2.46 | 156345 | SCIGLASS | 1965 | 99.99 | 0 | 0 | 0 | 0 | 0 | 0 | 0 | 0 | 21.61029 | 33.1226 | 0 | 0 | 0 | 21.61029 | 0 | 0 | 0 | 0 | 0 | 0 | 33.1226 | 0 | 0 | 0
2.52 | 166755 | SCIGLASS | 1996 | 99.99 | 0 | 0 | 0 | 6.660965 | 0 | 0 | 0 | 0 | 15.17839 | 32.81877 | 0 | 0 | 0 | 15.17839 | 0 | 0 | 0 | 0 | 0 | 0 | 32.81877 | 0 | 0 | 6.660965
2.45 | 195139 | SCIGLASS | 1999 | 99.99 | 1.058501 | 1.891207 | 0 | 4.002297 | 0 | 1.651994 | 0 | 3.624282 | 6.899268 | 32.25317 | 0 | 0 | 0 | 6.899268 | 0 | 0 | 1.058501 | 0 | 3.624282 | 1.651994 | 32.25317 | 1.891207 | 0 | 4.002297
2.86 | 357905 | SCIGLASS | 2003 | 99.99 | 0 | 0 | 27.81005 | 0 | 0 | 0 | 0 | 0 | 0 | 32.22512 | 0 | 0 | 0 | 0 | 0 | 0 | 0 | 27.81005 | 0 | 0 | 32.22512 | 0 | 0 | 0
2.83 | 41025 | SCIGLASS | 1979 | 99.99 | 0 | 0 | 27.81005 | 0 | 0 | 0 | 0 | 0 | 0 | 32.22512 | 0 | 0 | 0 | 0 | 0 | 0 | 0 | 27.81005 | 0 | 0 | 32.22512 | 0 | 0 | 0
2.36 | 188724 | SCIGLASS | 2002 | 99.99 | 10.28863 | 0 | 0 | 0 | 0 | 0 | 0 | 0 | 8.761328 | 32.13164 | 0 | 0 | 0 | 8.761328 | 0 | 0 | 10.28863 | 0 | 0 | 0 | 32.13164 | 0 | 0 | 0
2.4 | 120189 | SCIGLASS | 1997 | 99.99 | 0 | 0 | 0 | 0 | 0 | 0 | 0 | 0 | 23.48718 | 31.93999 | 0 | 0 | 0 | 23.48718 | 0 | 0 | 0 | 0 | 0 | 0 | 31.93999 | 0 | 0 | 0
2.41 | 350390 | SCIGLASS | 2002 | 99.99 | 0 | 0 | 0 | 0 | 0 | 0 | 0 | 0 | 23.48718 | 31.93999 | 0 | 0 | 0 | 23.48718 | 0 | 0 | 0 | 0 | 0 | 0 | 31.93999 | 0 | 0 | 0
2.48 | 119887 | SCIGLASS | 1967 | 99.99 | 0 | 0 | 0 | 0 | 0 | 0 | 0 | 0 | 23.71716 | 31.79508 | 0 | 0 | 0 | 23.71716 | 0 | 0 | 0 | 0 | 0 | 0 | 31.79508 | 0 | 0 | 0
2.5 | 78228 | SCIGLASS | 1988 | 99.99 | 3.921748 | 0 | 0 | 0 | 0 | 0 | 0 | 0 | 18.88025 | 31.37906 | 0 | 0 | 0 | 18.88025 | 0 | 0 | 3.921748 | 0 | 0 | 0 | 31.37906 | 0 | 0 | 0
2.58 | 445104 | SCIGLASS | 2010 | 99.99 | 0 | 0 | 0 | 11.19214 | 0 | 0 | 0 | 0 | 12.84154 | 31.32764 | 0 | 0 | 0 | 12.84154 | 0 | 0 | 0 | 0 | 0 | 0 | 31.32764 | 0 | 0 | 11.19214
2.69 | 41035 | SCIGLASS | 1979 | 99.99 | 0 | 0 | 0 | 23.89943 | 0 | 0 | 0 | 0 | 0 | 31.10795 | 0 | 0 | 0 | 0 | 0 | 0 | 0 | 0 | 0 | 0 | 31.10795 | 0 | 0 | 23.89943
2.49 | 179849 | SCIGLASS | 2001 | 99.99 | 0 | 0 | 0 | 0 | 0 | 0 | 0 | 0 | 24.99315 | 30.99109 | 0 | 0 | 0 | 24.99315 | 0 | 0 | 0 | 0 | 0 | 0 | 30.99109 | 0 | 0 | 0
2.48 | 399097 | SCIGLASS | 2008 | 99.99 | 0 | 0 | 0 | 0 | 0 | 0 | 0 | 0 | 24.99315 | 30.99109 | 0 | 0 | 0 | 24.99315 | 0 | 0 | 0 | 0 | 0 | 0 | 30.99109 | 0 | 0 | 0
2.48 | 83232 | SCIGLASS | 1980 | 99.99 | 0 | 0 | 0 | 0 | 0 | 0 | 0 | 0 | 25.05992 | 30.94902 | 0 | 0 | 0 | 25.05992 | 0 | 0 | 0 | 0 | 0 | 0 | 30.94902 | 0 | 0 | 0
2.62 | 12363 | SCIGLASS | 1978 | 99.99 | 0 | 0 | 0 | 16.90256 | 0 | 0 | 0 | 0 | 7.752403 | 30.79944 | 0 | 0 | 0 | 7.752403 | 0 | 0 | 0 | 0 | 0 | 0 | 30.79944 | 0 | 0 | 16.90256
2.63 | 376492 | SCIGLASS | 1986 | 99.99 | 0 | 0 | 4.424529 | 5.167251 | 0 | 0 | 0 | 0 | 16.29859 | 30.78074 | 0 | 0 | 0 | 16.29859 | 0 | 0 | 0 | 4.424529 | 0 | 0 | 30.78074 | 0 | 0 | 5.167251
2.49 | 156349 | SCIGLASS | 1965 | 99.99 | 0 | 0 | 0 | 0 | 0 | 0 | 0 | 0 | 25.36408 | 30.75737 | 0 | 0 | 0 | 25.36408 | 0 | 0 | 0 | 0 | 0 | 0 | 30.75737 | 0 | 0 | 0
2.58 | 433991 | SCIGLASS | 2010 | 99.99 | 0 | 0 | 0 | 10.04148 | 0 | 0 | 0 | 0 | 15.35643 | 30.49561 | 0 | 0 | 0 | 15.35643 | 0 | 0 | 0 | 0 | 0 | 0 | 30.49561 | 0 | 0 | 10.04148
2.58 | 445094 | SCIGLASS | 2010 | 99.99 | 0 | 0 | 0 | 10.04148 | 0 | 0 | 0 | 0 | 15.35643 | 30.49561 | 0 | 0 | 0 | 15.35643 | 0 | 0 | 0 | 0 | 0 | 0 | 30.49561 | 0 | 0 | 10.04148
2.49 | 10833 | SCIGLASS | 1967 | 99.99 | 0 | 0 | 0 | 0 | 0 | 0 | 0 | 0 | 25.86113 | 30.44419 | 0 | 0 | 0 | 25.86113 | 0 | 0 | 0 | 0 | 0 | 0 | 30.44419 | 0 | 0 | 0
2.43 | 308194 | SCIGLASS | 2000 | 99.99 | 8.346284 | 0 | 0 | 0 | 0 | 0 | 0 | 0 | 14.22139 | 30.40679 | 0 | 0 | 0 | 14.22139 | 0 | 0 | 8.346284 | 0 | 0 | 0 | 30.40679 | 0 | 0 | 0
2.41 | 441293 | SCIGLASS | 2000 | 99.99 | 8.346284 | 0 | 0 | 0 | 0 | 0 | 0 | 0 | 14.22139 | 30.40679 | 0 | 0 | 0 | 14.22139 | 0 | 0 | 8.346284 | 0 | 0 | 0 | 30.40679 | 0 | 0 | 0
2.49 | 119884 | SCIGLASS | 1967 | 99.99 | 0 | 0 | 0 | 0 | 0 | 0 | 0 | 0 | 25.96499 | 30.37875 | 0 | 0 | 0 | 25.96499 | 0 | 0 | 0 | 0 | 0 | 0 | 30.37875 | 0 | 0 | 0
2.49 | 10834 | SCIGLASS | 1967 | 99.99 | 1.106134 | 0 | 0 | 0 | 0 | 0 | 0 | 0 | 24.47385 | 30.34135 | 0 | 0 | 0 | 24.47385 | 0 | 0 | 1.106134 | 0 | 0 | 0 | 30.34135 | 0 | 0 | 0
2.5 | 119883 | SCIGLASS | 1967 | 99.99 | 0 | 0 | 0 | 0 | 0 | 0 | 0 | 0 | 26.71426 | 29.90664 | 0 | 0 | 0 | 26.71426 | 0 | 0 | 0 | 0 | 0 | 0 | 29.90664 | 0 | 0 | 0
2.48 | 31308 | SCIGLASS | 1981 | 99.99 | 6.313961 | 0 | 0 | 4.688405 | 0 | 0 | 0 | 0 | 13.44986 | 29.6215 | 0 | 0 | 0 | 13.44986 | 0 | 0 | 6.313961 | 0 | 0 | 0 | 29.6215 | 0 | 0 | 4.688405
2.44 | 189279 | SCIGLASS | 1996 | 99.99 | 9.33069 | 0 | 0 | 0 | 0 | 0 | 0 | 0 | 14.52555 | 29.34571 | 0 | 0 | 0 | 14.52555 | 0 | 0 | 9.33069 | 0 | 0 | 0 | 29.34571 | 0 | 0 | 0
2.62 | 114017 | SCIGLASS | 1998 | 99.99 | 7.716475 | 0 | 0.9493929 | 15.91628 | 0 | 0 | 0 | 0 | 0 | 29.0185 | 0 | 0 | 0 | 0 | 0 | 0 | 7.716475 | 0.9493929 | 0 | 0 | 29.0185 | 0 | 0 | 15.91628
2.76 | 423502 | SCIGLASS | 2006 | 99.99 | 0 | 0 | 0 | 27.28709 | 0 | 0 | 0 | 0 | 0.1409528 | 28.80348 | 0 | 0 | 0 | 0.1409528 | 0 | 0 | 0 | 0 | 0 | 0 | 28.80348 | 0 | 0 | 27.28709
3.09 | 357906 | SCIGLASS | 2003 | 99.99 | 0 | 0 | 34.87676 | 0 | 0 | 0 | 0 | 0 | 0 | 28.53704 | 0 | 0 | 0 | 0 | 0 | 0 | 0 | 34.87676 | 0 | 0 | 28.53704 | 0 | 0 | 0
2.52 | 156353 | SCIGLASS | 1965 | 99.99 | 0 | 0 | 0 | 0 | 0 | 0 | 0 | 0 | 29.10304 | 28.40149 | 0 | 0 | 0 | 29.10304 | 0 | 0 | 0 | 0 | 0 | 0 | 28.40149 | 0 | 0 | 0
2.44 | 83238 | SCIGLASS | 1980 | 99.99 | 12.21511 | 0 | 0 | 0 | 0 | 0 | 0 | 0 | 12.27773 | 28.21451 | 0 | 0 | 0 | 12.27773 | 0 | 0 | 12.21511 | 0 | 0 | 0 | 28.21451 | 0 | 0 | 0
2.81 | 376496 | SCIGLASS | 1986 | 99.99 | 0 | 0 | 16.18446 | 1.179248 | 0 | 0 | 0 | 0 | 14.89648 | 28.13505 | 0 | 0 | 0 | 14.89648 | 0 | 0 | 0 | 16.18446 | 0 | 0 | 28.13505 | 0 | 0 | 1.179248
2.81 | 156368 | SCIGLASS | 1965 | 99.99 | 0 | 0 | 0 | 28.46634 | 0 | 0 | 0 | 0 | 0 | 28.12103 | 0 | 0 | 0 | 0 | 0 | 0 | 0 | 0 | 0 | 0 | 28.12103 | 0 | 0 | 28.46634
2.43 | 83240 | SCIGLASS | 1980 | 99.99 | 13.28949 | 0 | 0 | 0 | 0 | 0 | 0 | 0 | 11.21687 | 27.93405 | 0 | 0 | 0 | 11.21687 | 0 | 0 | 13.28949 | 0 | 0 | 0 | 27.93405 | 0 | 0 | 0
2.53 | 421309 | SCIGLASS | 2007 | 99.99 | 13.3477 | 0 | 0 | 0 | 0 | 0 | 0 | 0 | 11.37266 | 27.78447 | 0 | 0 | 0 | 11.37266 | 0 | 0 | 13.3477 | 0 | 0 | 0 | 27.78447 | 0 | 0 | 0
2.42 | 83244 | SCIGLASS | 1980 | 99.99 | 14.23155 | 0 | 0 | 0 | 0 | 0 | 0 | 0 | 10.28955 | 27.68631 | 0 | 0 | 0 | 10.28955 | 0 | 0 | 14.23155 | 0 | 0 | 0 | 27.68631 | 0 | 0 | 0
2.7 | 114009 | SCIGLASS | 1998 | 99.99 | 7.933468 | 0 | 0 | 19.64699 | 0 | 0 | 0 | 0 | 0 | 26.88232 | 0 | 0 | 0 | 0 | 0 | 0 | 7.933468 | 0 | 0 | 0 | 26.88232 | 0 | 0 | 19.64699
2.69 | 7377 | SCIGLASS | 1975 | 99.99 | 0 | 0 | 0 | 0 | 15.84211 | 0 | 0 | 0 | 15.21548 | 26.56446 | 0 | 0 | 0 | 15.21548 | 0 | 0 | 0 | 0 | 0 | 0 | 26.56446 | 0 | 15.84211 | 0
2.72 | 150412 | SCIGLASS | 1998 | 99.99 | 7.764108 | 0 | 0 | 21.14785 | 0 | 0 | 0 | 0 | 0 | 26.05028 | 0 | 0 | 0 | 0 | 0 | 0 | 7.764108 | 0 | 0 | 0 | 26.05028 | 0 | 0 | 21.14785
2.54 | 156357 | SCIGLASS | 1965 | 99.99 | 0 | 0 | 0 | 0 | 0 | 0 | 0 | 0 | 33.94736 | 25.34912 | 0 | 0 | 0 | 33.94736 | 0 | 0 | 0 | 0 | 0 | 0 | 25.34912 | 0 | 0 | 0
2.53 | 158837 | SCIGLASS | 1993 | 99.99 | 0 | 0 | 0 | 0 | 0 | 0 | 0 | 0 | 33.94736 | 25.34912 | 0 | 0 | 0 | 33.94736 | 0 | 0 | 0 | 0 | 0 | 0 | 25.34912 | 0 | 0 | 0
2.55 | 7656 | SCIGLASS | 1980 | 99.99 | 0 | 0 | 0 | 0 | 0 | 0 | 0 | 0 | 33.94736 | 25.34912 | 0 | 0 | 0 | 33.94736 | 0 | 0 | 0 | 0 | 0 | 0 | 25.34912 | 0 | 0 | 0
2.57 | 142847 | SCIGLASS | 1973 | 99.99 | 16.05217 | 0 | 0 | 8.512028 | 0 | 0 | 0 | 0 | 3.449634 | 24.82092 | 0 | 0 | 0 | 3.449634 | 0 | 0 | 16.05217 | 0 | 0 | 0 | 24.82092 | 0 | 0 | 8.512028
2.47 | 189282 | SCIGLASS | 1996 | 99.99 | 12.96135 | 0 | 0 | 0 | 0 | 0 | 0 | 0 | 16.68436 | 24.77885 | 0 | 0 | 0 | 16.68436 | 0 | 0 | 12.96135 | 0 | 0 | 0 | 24.77885 | 0 | 0 | 0
2.89 | 370836 | SCIGLASS | 2005 | 99.99 | 0.4604481 | 0 | 0 | 34.3054 | 0 | 0 | 0 | 0 | 0 | 23.89539 | 0 | 0 | 0 | 0 | 0 | 0 | 0.4604481 | 0 | 0 | 0 | 23.89539 | 0 | 0 | 34.3054
2.72 | 7376 | SCIGLASS | 1975 | 99.99 | 0 | 0 | 0 | 0 | 15.81413 | 0 | 0 | 0 | 19.53309 | 23.86267 | 0 | 0 | 0 | 19.53309 | 0 | 0 | 0 | 0 | 0 | 0 | 23.86267 | 0 | 15.81413 | 0
2.74 | 182257 | SCIGLASS | 1985 | 99.99 | 0 | 0 | 0 | 22.61298 | 0 | 0 | 0 | 0 | 12.97507 | 23.77386 | 0 | 0 | 0 | 12.97507 | 0 | 0 | 0 | 0 | 0 | 0 | 23.77386 | 0 | 0 | 22.61298
2.71 | 81748 | SCIGLASS | 1984 | 99.99 | 13.16246 | 0 | 0 | 18.33195 | 0 | 0 | 0 | 0 | 0 | 23.12412 | 0 | 0 | 0 | 0 | 0 | 0 | 13.16246 | 0 | 0 | 0 | 23.12412 | 0 | 0 | 18.33195
2.71 | 397086 | SCIGLASS | 2002 | 99.99 | 0 | 0 | 0 | 17.5029 | 0 | 0 | 0 | 0 | 19.54051 | 22.97922 | 0 | 0 | 0 | 19.54051 | 0 | 0 | 0 | 0 | 0 | 0 | 22.97922 | 0 | 0 | 17.5029
2.57 | 14879 | SCIGLASS | 1986 | 99.99 | 3.022022 | 0 | 0 | 0 | 0 | 0 | 0 | 0 | 34.24411 | 22.49308 | 0 | 0 | 0 | 34.24411 | 0 | 0 | 3.022022 | 0 | 0 | 0 | 22.49308 | 0 | 0 | 0
3.57 | 357908 | SCIGLASS | 2003 | 99.99 | 0 | 0 | 46.77999 | 0 | 0 | 0 | 0 | 0 | 0 | 22.3248 | 0 | 0 | 0 | 0 | 0 | 0 | 0 | 46.77999 | 0 | 0 | 22.3248 | 0 | 0 | 0
3.58 | 41031 | SCIGLASS | 1979 | 99.99 | 0 | 0 | 46.77999 | 0 | 0 | 0 | 0 | 0 | 0 | 22.3248 | 0 | 0 | 0 | 0 | 0 | 0 | 0 | 46.77999 | 0 | 0 | 22.3248 | 0 | 0 | 0
2.54 | 14883 | SCIGLASS | 1986 | 99.99 | 8.060488 | 0 | 0 | 0 | 0 | 0 | 0 | 0 | 28.54665 | 21.633 | 0 | 0 | 0 | 28.54665 | 0 | 0 | 8.060488 | 0 | 0 | 0 | 21.633 | 0 | 0 | 0
2.54 | 14884 | SCIGLASS | 1986 | 99.99 | 9.071357 | 0 | 0 | 0 | 0 | 0 | 0 | 0 | 27.40419 | 21.46004 | 0 | 0 | 0 | 27.40419 | 0 | 0 | 9.071357 | 0 | 0 | 0 | 21.46004 | 0 | 0 | 0
2.54 | 14885 | SCIGLASS | 1986 | 99.99 | 10.96607 | 0 | 0 | 0 | 0 | 0 | 0 | 0 | 25.26022 | 21.13751 | 0 | 0 | 0 | 25.26022 | 0 | 0 | 10.96607 | 0 | 0 | 0 | 21.13751 | 0 | 0 | 0
2.53 | 14886 | SCIGLASS | 1986 | 99.99 | 12.80257 | 0 | 0 | 0 | 0 | 0 | 0 | 0 | 23.18302 | 20.82433 | 0 | 0 | 0 | 23.18302 | 0 | 0 | 12.80257 | 0 | 0 | 0 | 20.82433 | 0 | 0 | 0
3.72 | 41032 | SCIGLASS | 1979 | 99.99 | 0 | 0 | 49.87895 | 0 | 0 | 0 | 0 | 0 | 0 | 20.70747 | 0 | 0 | 0 | 0 | 0 | 0 | 0 | 49.87895 | 0 | 0 | 20.70747 | 0 | 0 | 0
3.81 | 357909 | SCIGLASS | 2003 | 99.99 | 0 | 0 | 51.83148 | 0 | 0 | 0 | 0 | 0 | 0 | 19.68846 | 0 | 0 | 0 | 0 | 0 | 0 | 0 | 51.83148 | 0 | 0 | 19.68846 | 0 | 0 | 0
3.8 | 97876 | SCIGLASS | 1987 | 99.99 | 0 | 0 | 51.83148 | 0 | 0 | 0 | 0 | 0 | 0 | 19.68846 | 0 | 0 | 0 | 0 | 0 | 0 | 0 | 51.83148 | 0 | 0 | 19.68846 | 0 | 0 | 0
2.82 | 34362 | SCIGLASS | 1983 | 99.99 | 12.575 | 0 | 0 | 24.76421 | 0 | 0 | 0 | 0 | 0 | 19.43604 | 0 | 0 | 0 | 0 | 0 | 0 | 12.575 | 0 | 0 | 0 | 19.43604 | 0 | 0 | 24.76421
2.5 | 177724 | SCIGLASS | 1997 | 99.99 | 0 | 0 | 0 | 0 | 0 | 0 | 0 | 0 | 43.8289 | 19.12286 | 0 | 0 | 0 | 43.8289 | 0 | 0 | 0 | 0 | 0 | 0 | 19.12286 | 0 | 0 | 0
2.79 | 358466 | SCIGLASS | 2004 | 99.99 | 14.26331 | 0 | 0 | 23.43488 | 0 | 0 | 0 | 0 | 0 | 18.81435 | 0 | 0 | 0 | 0 | 0 | 0 | 14.26331 | 0 | 0 | 0 | 18.81435 | 0 | 0 | 23.43488
3.57 | 14822 | SCIGLASS | 1984 | 99.99 | 5.84822 | 0 | 44.65729 | 0 | 0 | 0 | 0 | 0 | 0 | 18.26745 | 0 | 0 | 0 | 0 | 0 | 0 | 5.84822 | 44.65729 | 0 | 0 | 18.26745 | 0 | 0 | 0
2.82 | 370592 | SCIGLASS | 2004 | 99.99 | 16.14215 | 0 | 0 | 23.97805 | 0 | 0 | 0 | 0 | 0 | 16.79969 | 0 | 0 | 0 | 0 | 0 | 0 | 16.14215 | 0 | 0 | 0 | 16.79969 | 0 | 0 | 23.97805
2.53 | 177726 | SCIGLASS | 1997 | 99.99 | 0 | 0 | 0 | 0 | 0 | 0 | 0 | 0 | 48.21327 | 16.3603 | 0 | 0 | 0 | 48.21327 | 0 | 0 | 0 | 0 | 0 | 0 | 16.3603 | 0 | 0 | 0
4.01 | 14812 | SCIGLASS | 1984 | 99.99 | 2.709764 | 0 | 55.21705 | 0 | 0 | 0 | 0 | 0 | 0 | 15.52827 | 0 | 0 | 0 | 0 | 0 | 0 | 2.709764 | 55.21705 | 0 | 0 | 15.52827 | 0 | 0 | 0
2.49 | 177727 | SCIGLASS | 1997 | 99.99 | 0 | 0 | 0 | 0 | 0 | 0 | 0 | 0 | 49.96405 | 15.25715 | 0 | 0 | 0 | 49.96405 | 0 | 0 | 0 | 0 | 0 | 0 | 15.25715 | 0 | 0 | 0
2.76 | 370839 | SCIGLASS | 2005 | 99.99 | 20.49788 | 0 | 0 | 20.51177 | 0 | 0 | 0 | 0 | 0 | 15.21976 | 0 | 0 | 0 | 0 | 0 | 0 | 20.49788 | 0 | 0 | 0 | 15.21976 | 0 | 0 | 20.51177
2.67 | 141667 | SCIGLASS | 1984 | 99.99 | 27.57396 | 0 | 0 | 11.43513 | 0 | 0 | 0 | 0 | 0 | 14.90657 | 0 | 0 | 0 | 0 | 0 | 0 | 27.57396 | 0 | 0 | 0 | 14.90657 | 0 | 0 | 11.43513
2.49 | 177728 | SCIGLASS | 1997 | 99.99 | 0 | 0 | 0 | 0 | 0 | 0 | 0 | 0 | 51.49228 | 14.29423 | 0 | 0 | 0 | 51.49228 | 0 | 0 | 0 | 0 | 0 | 0 | 14.29423 | 0 | 0 | 0
3.92 | 14815 | SCIGLASS | 1984 | 99.99 | 7.806448 | 0 | 52.98687 | 0 | 0 | 0 | 0 | 0 | 0 | 12.19076 | 0 | 0 | 0 | 0 | 0 | 0 | 7.806448 | 52.98687 | 0 | 0 | 12.19076 | 0 | 0 | 0
2.83 | 43844 | SCIGLASS | 1994 | 99.99 | 21.5458 | 0 | 0 | 23.99949 | 0 | 0 | 0 | 0 | 0 | 12.01314 | 0 | 0 | 0 | 0 | 0 | 0 | 21.5458 | 0 | 0 | 0 | 12.01314 | 0 | 0 | 23.99949
2.71 | 441430 | SCIGLASS | 2009 | 99.99 | 19.67754 | 0 | 0 | 29.23106 | 0 | 0 | 0 | 0 | 0 | 10.24155 | 0 | 0 | 0 | 0 | 0 | 0 | 19.67754 | 0 | 0 | 0 | 10.24155 | 0 | 0 | 29.23106
4.35 | 14818 | SCIGLASS | 1984 | 99.99 | 4.863814 | 0 | 61.91654 | 0 | 0 | 0 | 0 | 0 | 0 | 10.12937 | 0 | 0 | 0 | 0 | 0 | 0 | 4.863814 | 61.91654 | 0 | 0 | 10.12937 | 0 | 0 | 0
2.68 | 7549 | SCIGLASS | 1964 | 99.98 | 0 | 0 | 0 | 0 | 0 | 0 | 0 | 0 | 11.13527 | 30.3881 | 0 | 14.77731 | 0 | 11.13527 | 0 | 14.77731 | 0 | 0 | 0 | 0 | 30.3881 | 0 | 0 | 0
3.58 | 14810 | SCIGLASS | 1984 | 99.98 | 8.579154 | 0 | 43.66312 | 0 | 0 | 0 | 0 | 0 | 0 | 16.36965 | 0 | 0 | 0 | 0 | 0 | 0 | 8.579154 | 43.66312 | 0 | 0 | 16.36965 | 0 | 0 | 0
3.42 | 373189 | SCIGLASS | 2005 | 99.98 | 0 | 0 | 0 | 0 | 0 | 0 | 0 | 0 | 0.06676711 | 21.72181 | 45.1714 | 0 | 0 | 0.06676711 | 45.1714 | 0 | 0 | 0 | 0 | 0 | 21.72181 | 0 | 0 | 0
3.17 | 14800 | SCIGLASS | 1984 | 99.98 | 10.18808 | 0 | 0 | 0 | 0 | 0 | 0 | 0 | 0 | 19.44539 | 33.08792 | 0 | 0 | 0 | 33.08792 | 0 | 10.18808 | 0 | 0 | 0 | 19.44539 | 0 | 0 | 0
3.08 | 2675 | SCIGLASS | 1964 | 99.98 | 0 | 0 | 0 | 0 | 0 | 0 | 0 | 0 | 9.673812 | 23.64765 | 30.73718 | 0 | 0 | 9.673812 | 30.73718 | 0 | 0 | 0 | 0 | 0 | 23.64765 | 0 | 0 | 0
3.02 | 444745 | SCIGLASS | 2009 | 99.98 | 0 | 0 | 0 | 0 | 1.573719 | 0 | 0 | 0 | 5.000114 | 27.20952 | 27.71843 | 0 | 0 | 5.000114 | 27.71843 | 0 | 0 | 0 | 0 | 0 | 27.20952 | 0 | 1.573719 | 0
2.77 | 442007 | SCIGLASS | 2010 | 99.98 | 0 | 0 | 0 | 0 | 0 | 0 | 0 | 0 | 11.32073 | 27.67229 | 21.57945 | 0 | 0 | 11.32073 | 21.57945 | 0 | 0 | 0 | 0 | 0 | 27.67229 | 0 | 0 | 0
2.8 | 2678 | SCIGLASS | 1964 | 99.98 | 0 | 0 | 0 | 0 | 0 | 0 | 0 | 0 | 10.30439 | 29.38311 | 19.64305 | 0 | 0 | 10.30439 | 19.64305 | 0 | 0 | 0 | 0 | 0 | 29.38311 | 0 | 0 | 0
2.68 | 2677 | SCIGLASS | 1964 | 99.98 | 0 | 0 | 0 | 0 | 0 | 0 | 0 | 0 | 14.1843 | 30.32733 | 13.51252 | 0 | 0 | 14.1843 | 13.51252 | 0 | 0 | 0 | 0 | 0 | 30.32733 | 0 | 0 | 0
2.59 | 31311 | SCIGLASS | 1981 | 99.98 | 5.980533 | 0 | 0 | 0 | 0 | 0 | 0 | 0 | 12.73768 | 28.06026 | 9.707369 | 0 | 0 | 12.73768 | 9.707369 | 0 | 5.980533 | 0 | 0 | 0 | 28.06026 | 0 | 0 | 0
2.64 | 447522 | SCIGLASS | 2001 | 99.98 | 8.954922 | 0 | 0 | 9.069491 | 0 | 0 | 0 | 0 | 0 | 29.24287 | 6.604055 | 0 | 0 | 0 | 6.604055 | 0 | 8.954922 | 0 | 0 | 0 | 29.24287 | 0 | 0 | 9.069491
3.34 | 191130 | SCIGLASS | 1972 | 99.98 | 3.339572 | 0 | 37.33085 | 0 | 0 | 0 | 0 | 0 | 0 | 22.5258 | 3.213241 | 0 | 0 | 0 | 3.213241 | 0 | 3.339572 | 37.33085 | 0 | 0 | 22.5258 | 0 | 0 | 0
2.6 | 376500 | SCIGLASS | 1986 | 99.98 | 0 | 0 | 0 | 5.245868 | 0 | 0 | 0 | 0 | 16.56566 | 31.2809 | 2.866549 | 0 | 0 | 16.56566 | 2.866549 | 0 | 0 | 0 | 0 | 0 | 31.2809 | 0 | 0 | 5.245868
2.59 | 376499 | SCIGLASS | 1986 | 99.98 | 0 | 0 | 0 | 5.596069 | 0 | 0 | 0 | 0 | 16.63243 | 31.40243 | 2.156254 | 0 | 0 | 16.63243 | 2.156254 | 0 | 0 | 0 | 0 | 0 | 31.40243 | 0 | 0 | 5.596069
2.51 | 373193 | SCIGLASS | 2005 | 99.98 | 0 | 0 | 0 | 0 | 0 | 0 | 0 | 0 | 30.29001 | 27.63022 | 0.03382359 | 0 | 0 | 30.29001 | 0.03382359 | 0 | 0 | 0 | 0 | 0 | 27.63022 | 0 | 0 | 0
2.87 | 10339 | SCIGLASS | 1977 | 99.98 | 0 | 0 | 0 | 0 | 0 | 0 | 0 | 0 | 13.1457 | 26.1017 | 0 | 19.55995 | 0 | 13.1457 | 0 | 19.55995 | 0 | 0 | 0 | 0 | 26.1017 | 0 | 0 | 0
2.7 | 7550 | SCIGLASS | 1964 | 99.98 | 0 | 0 | 0 | 0 | 0 | 0 | 0 | 0 | 11.1056 | 29.19613 | 0 | 16.69481 | 0 | 11.1056 | 0 | 16.69481 | 0 | 0 | 0 | 0 | 29.19613 | 0 | 0 | 0
2.66 | 192508 | SCIGLASS | 2000 | 99.98 | 0.5292507 | 0 | 0 | 3.580626 | 0 | 0 | 0 | 0 | 5.356206 | 32.58038 | 0 | 12.62291 | 0 | 5.356206 | 0 | 12.62291 | 0.5292507 | 0 | 0 | 0 | 32.58038 | 0 | 0 | 3.580626
2.66 | 192535 | SCIGLASS | 2000 | 99.98 | 0.5292507 | 0 | 0 | 3.580626 | 0 | 0 | 0 | 0 | 5.356206 | 32.58038 | 0 | 12.62291 | 0 | 5.356206 | 0 | 12.62291 | 0.5292507 | 0 | 0 | 0 | 32.58038 | 0 | 0 | 3.580626
2.62 | 7564 | SCIGLASS | 1964 | 99.98 | 0 | 0 | 0 | 0 | 0 | 0 | 0 | 0 | 12.98249 | 31.51929 | 0 | 11.14221 | 0 | 12.98249 | 0 | 11.14221 | 0 | 0 | 0 | 0 | 31.51929 | 0 | 0 | 0
2.73 | 7554 | SCIGLASS | 1964 | 99.98 | 0 | 0 | 0 | 0 | 0 | 0 | 0 | 0 | 18.48707 | 28.06961 | 0 | 11.1126 | 0 | 18.48707 | 0 | 11.1126 | 0 | 0 | 0 | 0 | 28.06961 | 0 | 0 | 0
2.75 | 7555 | SCIGLASS | 1964 | 99.98 | 0 | 0 | 0 | 0 | 0 | 0 | 0 | 0 | 20.36397 | 26.89167 | 0 | 11.1052 | 0 | 20.36397 | 0 | 11.1052 | 0 | 0 | 0 | 0 | 26.89167 | 0 | 0 | 0
2.59 | 7546 | SCIGLASS | 1964 | 99.98 | 0 | 0 | 0 | 0 | 0 | 0 | 0 | 0 | 11.1056 | 33.85181 | 0 | 9.320961 | 0 | 11.1056 | 0 | 9.320961 | 0 | 0 | 0 | 0 | 33.85181 | 0 | 0 | 0
2.94 | 350038 | SCIGLASS | 2002 | 99.98 | 0 | 0 | 0 | 23.57782 | 0 | 0 | 0 | 0 | 0 | 25.70905 | 0 | 8.876753 | 0 | 0 | 0 | 8.876753 | 0 | 0 | 0 | 0 | 25.70905 | 0 | 0 | 23.57782
2.94 | 386599 | SCIGLASS | 2006 | 99.98 | 0 | 0 | 0 | 23.57782 | 0 | 0 | 0 | 0 | 0 | 25.70905 | 0 | 8.876753 | 0 | 0 | 0 | 8.876753 | 0 | 0 | 0 | 0 | 25.70905 | 0 | 0 | 23.57782
2.64 | 399303 | SCIGLASS | 2006 | 99.98 | 0 | 0 | 0 | 6.346499 | 0 | 0 | 0 | 0 | 10.92013 | 31.14067 | 0 | 7.225781 | 0 | 10.92013 | 0 | 7.225781 | 0 | 0 | 0 | 0 | 31.14067 | 0 | 0 | 6.346499
2.62 | 10340 | SCIGLASS | 1977 | 99.98 | 0 | 0 | 0 | 0 | 0 | 0 | 0 | 0 | 21.61029 | 28.60716 | 0 | 7.144343 | 0 | 21.61029 | 0 | 7.144343 | 0 | 0 | 0 | 0 | 28.60716 | 0 | 0 | 0
2.51 | 7544 | SCIGLASS | 1964 | 99.98 | 0 | 0 | 0 | 0 | 0 | 0 | 0 | 0 | 11.12785 | 36.24041 | 0 | 5.515581 | 0 | 11.12785 | 0 | 5.515581 | 0 | 0 | 0 | 0 | 36.24041 | 0 | 0 | 0
2.57 | 399302 | SCIGLASS | 2006 | 99.98 | 0 | 0 | 0 | 6.475145 | 0 | 0 | 0 | 0 | 11.14269 | 32.68789 | 0 | 4.419868 | 0 | 11.14269 | 0 | 4.419868 | 0 | 0 | 0 | 0 | 32.68789 | 0 | 0 | 6.475145
2.57 | 466634 | SCIGLASS | 2012 | 99.98 | 0 | 0 | 0 | 6.610937 | 0 | 0 | 0 | 0 | 9.99281 | 33.44981 | 0 | 4.219974 | 0 | 9.99281 | 0 | 4.219974 | 0 | 0 | 0 | 0 | 33.44981 | 0 | 0 | 6.610937
2.45 | 7543 | SCIGLASS | 1964 | 99.98 | 0 | 0 | 0 | 0 | 0 | 0 | 0 | 0 | 11.12785 | 37.39965 | 0 | 3.679521 | 0 | 11.12785 | 0 | 3.679521 | 0 | 0 | 0 | 0 | 37.39965 | 0 | 0 | 0
2.57 | 7561 | SCIGLASS | 1964 | 99.98 | 0 | 0 | 0 | 0 | 0 | 0 | 0 | 0 | 20.40106 | 31.56604 | 0 | 3.664715 | 0 | 20.40106 | 0 | 3.664715 | 0 | 0 | 0 | 0 | 31.56604 | 0 | 0 | 0
2.53 | 7560 | SCIGLASS | 1964 | 99.98 | 0 | 0 | 0 | 0 | 0 | 0 | 0 | 0 | 22.23345 | 31.60343 | 0 | 1.776831 | 0 | 22.23345 | 0 | 1.776831 | 0 | 0 | 0 | 0 | 31.60343 | 0 | 0 | 0
2.5 | 466633 | SCIGLASS | 2012 | 99.98 | 0 | 0 | 0 | 7.075489 | 0 | 0 | 0 | 0 | 10.52695 | 34.59036 | 0 | 1.399255 | 0 | 10.52695 | 0 | 1.399255 | 0 | 0 | 0 | 0 | 34.59036 | 0 | 0 | 7.075489
2.4 | 12354 | SCIGLASS | 1978 | 99.98 | 0 | 0 | 0 | 5.345925 | 0 | 0 | 0 | 0 | 7.66338 | 38.40932 | 0 | 0 | 0 | 7.66338 | 0 | 0 | 0 | 0 | 0 | 0 | 38.40932 | 0 | 0 | 5.345925
2.33 | 26002 | SCIGLASS | 1976 | 99.98 | 3.477177 | 0 | 0 | 0 | 0 | 0 | 0 | 0 | 8.894862 | 38.05874 | 0 | 0 | 0 | 8.894862 | 0 | 0 | 3.477177 | 0 | 0 | 0 | 38.05874 | 0 | 0 | 0
2.43 | 352704 | SCIGLASS | 2003 | 99.98 | 0 | 0 | 0 | 5.274455 | 0 | 0 | 0 | 0 | 9.265791 | 37.4464 | 0 | 0 | 0 | 9.265791 | 0 | 0 | 0 | 0 | 0 | 0 | 37.4464 | 0 | 0 | 5.274455
2.43 | 359609 | SCIGLASS | 2004 | 99.98 | 0 | 0 | 0 | 5.274455 | 0 | 0 | 0 | 0 | 9.265791 | 37.4464 | 0 | 0 | 0 | 9.265791 | 0 | 0 | 0 | 0 | 0 | 0 | 37.4464 | 0 | 0 | 5.274455
2.43 | 380711 | SCIGLASS | 2004 | 99.98 | 0 | 0 | 0 | 5.274455 | 0 | 0 | 0 | 0 | 9.265791 | 37.4464 | 0 | 0 | 0 | 9.265791 | 0 | 0 | 0 | 0 | 0 | 0 | 37.4464 | 0 | 0 | 5.274455
2.39 | 450655 | SCIGLASS | 2011 | 99.98 | 0 | 0.03105429 | 0 | 0 | 0 | 0 | 0 | 0 | 15.29709 | 37.04908 | 0 | 0 | 0 | 15.29709 | 0 | 0 | 0 | 0 | 0 | 0 | 37.04908 | 0.03105429 | 0 | 0
2.43 | 10818 | SCIGLASS | 1968 | 99.98 | 0 | 0 | 0 | 4.452555 | 0 | 0 | 0 | 0 | 11.16494 | 36.78731 | 0 | 0 | 0 | 11.16494 | 0 | 0 | 0 | 0 | 0 | 0 | 36.78731 | 0 | 0 | 4.452555
2.49 | 12369 | SCIGLASS | 1978 | 99.98 | 0 | 0 | 0 | 10.07006 | 0 | 0 | 0 | 0 | 7.700473 | 35.29619 | 0 | 0 | 0 | 7.700473 | 0 | 0 | 0 | 0 | 0 | 0 | 35.29619 | 0 | 0 | 10.07006
2.5 | 151946 | SCIGLASS | 1999 | 99.98 | 0 | 0 | 0 | 10.07006 | 0 | 0 | 0 | 0 | 7.700473 | 35.29619 | 0 | 0 | 0 | 7.700473 | 0 | 0 | 0 | 0 | 0 | 0 | 35.29619 | 0 | 0 | 10.07006
2.49 | 12371 | SCIGLASS | 1978 | 99.98 | 0 | 0 | 0 | 10.61323 | 0 | 0 | 0 | 0 | 7.322126 | 35.17933 | 0 | 0 | 0 | 7.322126 | 0 | 0 | 0 | 0 | 0 | 0 | 35.17933 | 0 | 0 | 10.61323
2.44 | 10214 | SCIGLASS | 1975 | 99.98 | 5.144317 | 0 | 0 | 0 | 0 | 0 | 0 | 0 | 11.69166 | 34.82408 | 0 | 0 | 0 | 11.69166 | 0 | 0 | 5.144317 | 0 | 0 | 0 | 34.82408 | 0 | 0 | 0
2.46 | 161891 | SCIGLASS | 1999 | 99.98 | 0 | 0 | 0 | 2.651522 | 0 | 0 | 0 | 0 | 16.75854 | 34.44078 | 0 | 0 | 0 | 16.75854 | 0 | 0 | 0 | 0 | 0 | 0 | 34.44078 | 0 | 0 | 2.651522
2.45 | 57703 | SCIGLASS | 1996 | 99.98 | 0 | 0 | 0 | 2.651522 | 0 | 0 | 0 | 0 | 16.75854 | 34.44078 | 0 | 0 | 0 | 16.75854 | 0 | 0 | 0 | 0 | 0 | 0 | 34.44078 | 0 | 0 | 2.651522
2.49 | 374521 | SCIGLASS | 1984 | 99.98 | 0.8203386 | 0 | 0 | 7.75445 | 0 | 0 | 0 | 0 | 10.5492 | 34.2912 | 0 | 0 | 0 | 10.5492 | 0 | 0 | 0.8203386 | 0 | 0 | 0 | 34.2912 | 0 | 0 | 7.75445
2.49 | 400303 | SCIGLASS | 2005 | 99.98 | 1.111426 | 0 | 0 | 8.033182 | 0 | 0 | 0 | 0 | 10.05216 | 34.16499 | 0 | 0 | 0 | 10.05216 | 0 | 0 | 1.111426 | 0 | 0 | 0 | 34.16499 | 0 | 0 | 8.033182
2.56 | 12367 | SCIGLASS | 1978 | 99.98 | 0 | 0 | 0 | 14.85138 | 0 | 0 | 0 | 0 | 5.808738 | 33.361 | 0 | 0 | 0 | 5.808738 | 0 | 0 | 0 | 0 | 0 | 0 | 33.361 | 0 | 0 | 14.85138
2.39 | 189286 | SCIGLASS | 1996 | 99.98 | 6.530954 | 0 | 0 | 0 | 0 | 0 | 0 | 0 | 12.56705 | 33.04781 | 0 | 0 | 0 | 12.56705 | 0 | 0 | 6.530954 | 0 | 0 | 0 | 33.04781 | 0 | 0 | 0
2.52 | 12365 | SCIGLASS | 1978 | 99.98 | 0 | 0 | 0 | 8.018888 | 0 | 0 | 0 | 0 | 13.42019 | 33.03379 | 0 | 0 | 0 | 13.42019 | 0 | 0 | 0 | 0 | 0 | 0 | 33.03379 | 0 | 0 | 8.018888
2.5 | 12358 | SCIGLASS | 1978 | 99.98 | 0 | 0 | 0 | 5.324484 | 0 | 0 | 0 | 0 | 16.42471 | 32.90291 | 0 | 0 | 0 | 16.42471 | 0 | 0 | 0 | 0 | 0 | 0 | 32.90291 | 0 | 0 | 5.324484
2.46 | 151939 | SCIGLASS | 1999 | 99.98 | 5.160194 | 0 | 0 | 3.194691 | 0 | 0 | 0 | 0 | 11.72875 | 32.69724 | 0 | 0 | 0 | 11.72875 | 0 | 0 | 5.160194 | 0 | 0 | 0 | 32.69724 | 0 | 0 | 3.194691
2.37 | 189278 | SCIGLASS | 1996 | 99.98 | 10.39448 | 0 | 0 | 0 | 0 | 0 | 0 | 0 | 8.509097 | 32.1924 | 0 | 0 | 0 | 8.509097 | 0 | 0 | 10.39448 | 0 | 0 | 0 | 32.1924 | 0 | 0 | 0
2.38 | 7347 | SCIGLASS | 1973 | 99.98 | 10.5268 | 0 | 0 | 0 | 0 | 0 | 0 | 0 | 8.590701 | 32.02413 | 0 | 0 | 0 | 8.590701 | 0 | 0 | 10.5268 | 0 | 0 | 0 | 32.02413 | 0 | 0 | 0
2.59 | 376491 | SCIGLASS | 1986 | 99.98 | 0 | 0 | 2.248091 | 5.903388 | 0 | 0 | 0 | 0 | 16.55824 | 31.26688 | 0 | 0 | 0 | 16.55824 | 0 | 0 | 0 | 2.248091 | 0 | 0 | 31.26688 | 0 | 0 | 5.903388
2.45 | 31307 | SCIGLASS | 1981 | 99.98 | 6.298083 | 0 | 0 | 2.337055 | 0 | 0 | 0 | 0 | 13.41277 | 31.19209 | 0 | 0 | 0 | 13.41277 | 0 | 0 | 6.298083 | 0 | 0 | 0 | 31.19209 | 0 | 0 | 2.337055
2.53 | 445103 | SCIGLASS | 2010 | 99.98 | 0 | 0 | 0 | 5.517452 | 0 | 0 | 0 | 0 | 19.08055 | 31.10327 | 0 | 0 | 0 | 19.08055 | 0 | 0 | 0 | 0 | 0 | 0 | 31.10327 | 0 | 0 | 5.517452
2.77 | 151529 | SCIGLASS | 1971 | 99.98 | 0 | 0 | 19.51629 | 0 | 0 | 0 | 0 | 0 | 9.799927 | 30.37407 | 0 | 0 | 0 | 9.799927 | 0 | 0 | 0 | 19.51629 | 0 | 0 | 30.37407 | 0 | 0 | 0
2.64 | 150411 | SCIGLASS | 1998 | 99.98 | 4.424536 | 0 | 0 | 19.71131 | 0 | 0 | 0 | 0 | 0 | 29.93468 | 0 | 0 | 0 | 0 | 0 | 0 | 4.424536 | 0 | 0 | 0 | 29.93468 | 0 | 0 | 19.71131
2.45 | 142844 | SCIGLASS | 1973 | 99.98 | 12.358 | 0 | 0 | 3.916533 | 0 | 0 | 0 | 0 | 6.350294 | 29.2569 | 0 | 0 | 0 | 6.350294 | 0 | 0 | 12.358 | 0 | 0 | 0 | 29.2569 | 0 | 0 | 3.916533
2.81 | 51783 | SCIGLASS | 1955 | 99.98 | 0 | 0 | 23.88708 | 0 | 0 | 0 | 0 | 0 | 7.997216 | 29.22885 | 0 | 0 | 0 | 7.997216 | 0 | 0 | 0 | 23.88708 | 0 | 0 | 29.22885 | 0 | 0 | 0
2.62 | 150410 | SCIGLASS | 1998 | 99.98 | 7.72706 | 0 | 0 | 16.58809 | 0 | 0 | 0 | 0 | 0 | 29.06057 | 0 | 0 | 0 | 0 | 0 | 0 | 7.72706 | 0 | 0 | 0 | 29.06057 | 0 | 0 | 16.58809
2.46 | 83236 | SCIGLASS | 1980 | 99.98 | 8.303944 | 0 | 0 | 0 | 0 | 0 | 0 | 0 | 16.51373 | 28.99513 | 0 | 0 | 0 | 16.51373 | 0 | 0 | 8.303944 | 0 | 0 | 0 | 28.99513 | 0 | 0 | 0
2.61 | 114006 | SCIGLASS | 1998 | 99.98 | 7.679428 | 0 | 0 | 16.93829 | 0 | 0 | 0 | 0 | 0 | 28.8736 | 0 | 0 | 0 | 0 | 0 | 0 | 7.679428 | 0 | 0 | 0 | 28.8736 | 0 | 0 | 16.93829
2.69 | 182252 | SCIGLASS | 1985 | 99.98 | 0 | 0 | 0 | 20.34739 | 0 | 0 | 0 | 0 | 7.782077 | 28.52302 | 0 | 0 | 0 | 7.782077 | 0 | 0 | 0 | 0 | 0 | 0 | 28.52302 | 0 | 0 | 20.34739
2.63 | 2671 | SCIGLASS | 1964 | 99.98 | 0 | 0 | 0 | 13.42914 | 0 | 0 | 0 | 0 | 15.40836 | 28.24256 | 0 | 0 | 0 | 15.40836 | 0 | 0 | 0 | 0 | 0 | 0 | 28.24256 | 0 | 0 | 13.42914
2.62 | 41004 | SCIGLASS | 1995 | 99.98 | 0 | 0 | 0 | 13.42914 | 0 | 0 | 0 | 0 | 15.40836 | 28.24256 | 0 | 0 | 0 | 15.40836 | 0 | 0 | 0 | 0 | 0 | 0 | 28.24256 | 0 | 0 | 13.42914
2.48 | 7373 | SCIGLASS | 1975 | 99.98 | 4.509216 | 0 | 0 | 0 | 0 | 0 | 0 | 0 | 23.08658 | 28.20516 | 0 | 0 | 0 | 23.08658 | 0 | 0 | 4.509216 | 0 | 0 | 0 | 28.20516 | 0 | 0 | 0
2.42 | 83242 | SCIGLASS | 1980 | 99.98 | 13.59645 | 0 | 0 | 0 | 0 | 0 | 0 | 0 | 10.71983 | 27.97145 | 0 | 0 | 0 | 10.71983 | 0 | 0 | 13.59645 | 0 | 0 | 0 | 27.97145 | 0 | 0 | 0
2.43 | 83241 | SCIGLASS | 1980 | 99.98 | 13.38475 | 0 | 0 | 0 | 0 | 0 | 0 | 0 | 11.12043 | 27.906 | 0 | 0 | 0 | 11.12043 | 0 | 0 | 13.38475 | 0 | 0 | 0 | 27.906 | 0 | 0 | 0
2.48 | 166758 | SCIGLASS | 1996 | 99.98 | 10.70145 | 0 | 0 | 3.43054 | 0 | 0 | 0 | 0 | 11.87713 | 27.55543 | 0 | 0 | 0 | 11.87713 | 0 | 0 | 10.70145 | 0 | 0 | 0 | 27.55543 | 0 | 0 | 3.43054
2.63 | 191116 | SCIGLASS | 1972 | 99.98 | 7.414802 | 0 | 0 | 15.7376 | 0 | 0 | 0 | 0 | 3.709284 | 27.55543 | 0 | 0 | 0 | 3.709284 | 0 | 0 | 7.414802 | 0 | 0 | 0 | 27.55543 | 0 | 0 | 15.7376
2.49 | 142845 | SCIGLASS | 1973 | 99.98 | 13.96163 | 0 | 0 | 5.853359 | 0 | 0 | 0 | 0 | 5.163323 | 27.32171 | 0 | 0 | 0 | 5.163323 | 0 | 0 | 13.96163 | 0 | 0 | 0 | 27.32171 | 0 | 0 | 5.853359
2.65 | 30667 | SCIGLASS | 1987 | 99.98 | 8.118706 | 0 | 0 | 18.99662 | 0 | 0 | 0 | 0 | 0 | 27.13941 | 0 | 0 | 0 | 0 | 0 | 0 | 8.118706 | 0 | 0 | 0 | 27.13941 | 0 | 0 | 18.99662
2.5 | 10838 | SCIGLASS | 1967 | 99.98 | 7.335415 | 0 | 0 | 0 | 0 | 0 | 0 | 0 | 22.24086 | 26.24193 | 0 | 0 | 0 | 22.24086 | 0 | 0 | 7.335415 | 0 | 0 | 0 | 26.24193 | 0 | 0 | 0
2.52 | 142846 | SCIGLASS | 1973 | 99.98 | 14.86665 | 0 | 0 | 7.125518 | 0 | 0 | 0 | 0 | 4.29535 | 26.23725 | 0 | 0 | 0 | 4.29535 | 0 | 0 | 14.86665 | 0 | 0 | 0 | 26.23725 | 0 | 0 | 7.125518
2.5 | 10870 | SCIGLASS | 1980 | 99.98 | 8.319821 | 0 | 0 | 0 | 0 | 0 | 0 | 0 | 21.26903 | 25.98484 | 0 | 0 | 0 | 21.26903 | 0 | 0 | 8.319821 | 0 | 0 | 0 | 25.98484 | 0 | 0 | 0
2.49 | 7374 | SCIGLASS | 1975 | 99.98 | 8.319821 | 0 | 0 | 0 | 0 | 0 | 0 | 0 | 21.26903 | 25.98484 | 0 | 0 | 0 | 21.26903 | 0 | 0 | 8.319821 | 0 | 0 | 0 | 25.98484 | 0 | 0 | 0
2.81 | 14791 | SCIGLASS | 1984 | 99.98 | 4.450998 | 0 | 0 | 26.45804 | 0 | 0 | 0 | 0 | 0 | 25.4987 | 0 | 0 | 0 | 0 | 0 | 0 | 4.450998 | 0 | 0 | 0 | 25.4987 | 0 | 0 | 26.45804
2.78 | 370583 | SCIGLASS | 2004 | 99.98 | 6.959647 | 0 | 0 | 23.2705 | 0 | 0 | 0 | 0 | 0 | 25.36782 | 0 | 0 | 0 | 0 | 0 | 0 | 6.959647 | 0 | 0 | 0 | 25.36782 | 0 | 0 | 23.2705
2.51 | 20286 | SCIGLASS | 1989 | 99.98 | 12.92959 | 0 | 0 | 4.795609 | 0 | 0 | 0 | 0 | 11.01657 | 25.23694 | 0 | 0 | 0 | 11.01657 | 0 | 0 | 12.92959 | 0 | 0 | 0 | 25.23694 | 0 | 0 | 4.795609
2.75 | 81751 | SCIGLASS | 1984 | 99.98 | 5.303092 | 0 | 0 | 26.27937 | 0 | 0 | 0 | 0 | 0 | 24.86299 | 0 | 0 | 0 | 0 | 0 | 0 | 5.303092 | 0 | 0 | 0 | 24.86299 | 0 | 0 | 26.27937
2.79 | 30662 | SCIGLASS | 1987 | 99.98 | 4.911447 | 0 | 0 | 27.20132 | 0 | 0 | 0 | 0 | 0 | 24.6059 | 0 | 0 | 0 | 0 | 0 | 0 | 4.911447 | 0 | 0 | 0 | 24.6059 | 0 | 0 | 27.20132
2.75 | 14790 | SCIGLASS | 1984 | 99.98 | 8.579154 | 0 | 0 | 22.30566 | 0 | 0 | 0 | 0 | 0 | 24.5685 | 0 | 0 | 0 | 0 | 0 | 0 | 8.579154 | 0 | 0 | 0 | 24.5685 | 0 | 0 | 22.30566
2.72 | 421157 | SCIGLASS | 2001 | 99.98 | 0 | 0 | 0 | 16.81679 | 0 | 0 | 0 | 0 | 19.29569 | 23.57754 | 0 | 0 | 0 | 19.29569 | 0 | 0 | 0 | 0 | 0 | 0 | 23.57754 | 0 | 0 | 16.81679
2.72 | 460229 | SCIGLASS | 2002 | 99.98 | 0 | 0 | 0 | 16.81679 | 0 | 0 | 0 | 0 | 19.29569 | 23.57754 | 0 | 0 | 0 | 19.29569 | 0 | 0 | 0 | 0 | 0 | 0 | 23.57754 | 0 | 0 | 16.81679
2.63 | 142849 | SCIGLASS | 1973 | 99.98 | 17.78282 | 0 | 0 | 11.25646 | 0 | 0 | 0 | 0 | 1.684015 | 22.60527 | 0 | 0 | 0 | 1.684015 | 0 | 0 | 17.78282 | 0 | 0 | 0 | 22.60527 | 0 | 0 | 11.25646
2.83 | 358460 | SCIGLASS | 2004 | 99.98 | 7.234857 | 0 | 0 | 27.40144 | 0 | 0 | 0 | 0 | 0 | 22.42297 | 0 | 0 | 0 | 0 | 0 | 0 | 7.234857 | 0 | 0 | 0 | 22.42297 | 0 | 0 | 27.40144
2.53 | 166759 | SCIGLASS | 1996 | 99.98 | 16.62906 | 0 | 0 | 3.509157 | 0 | 0 | 0 | 0 | 11.91422 | 22.24534 | 0 | 0 | 0 | 11.91422 | 0 | 0 | 16.62906 | 0 | 0 | 0 | 22.24534 | 0 | 0 | 3.509157
2.64 | 81745 | SCIGLASS | 1984 | 99.98 | 19.67225 | 0 | 0 | 11.74245 | 0 | 0 | 0 | 0 | 0 | 21.67974 | 0 | 0 | 0 | 0 | 0 | 0 | 19.67225 | 0 | 0 | 0 | 21.67974 | 0 | 0 | 11.74245
3.02 | 97932 | SCIGLASS | 1986 | 99.98 | 6.869674 | 0 | 26.22474 | 0 | 0 | 0 | 0 | 0 | 8.776165 | 21.4507 | 0 | 0 | 0 | 8.776165 | 0 | 0 | 6.869674 | 26.22474 | 0 | 0 | 21.4507 | 0 | 0 | 0
3.22 | 2680 | SCIGLASS | 1964 | 99.98 | 0 | 0 | 34.71554 | 0 | 0 | 0 | 0 | 0 | 11.61748 | 21.29644 | 0 | 0 | 0 | 11.61748 | 0 | 0 | 0 | 34.71554 | 0 | 0 | 21.29644 | 0 | 0 | 0
3.27 | 41005 | SCIGLASS | 1995 | 99.98 | 0 | 0 | 34.71554 | 0 | 0 | 0 | 0 | 0 | 11.61748 | 21.29644 | 0 | 0 | 0 | 11.61748 | 0 | 0 | 0 | 34.71554 | 0 | 0 | 21.29644 | 0 | 0 | 0
2.83 | 14795 | SCIGLASS | 1984 | 99.98 | 12.49561 | 0 | 0 | 24.74992 | 0 | 0 | 0 | 0 | 0 | 19.51083 | 0 | 0 | 0 | 0 | 0 | 0 | 12.49561 | 0 | 0 | 0 | 19.51083 | 0 | 0 | 24.74992
2.73 | 370838 | SCIGLASS | 2005 | 99.98 | 10.5215 | 0 | 0 | 27.80167 | 0 | 0 | 0 | 0 | 0 | 19.25841 | 0 | 0 | 0 | 0 | 0 | 0 | 10.5215 | 0 | 0 | 0 | 19.25841 | 0 | 0 | 27.80167
3.61 | 447517 | SCIGLASS | 2001 | 99.98 | 4.106985 | 0 | 46.3053 | 0 | 0 | 0 | 0 | 0 | 0 | 18.94056 | 0 | 0 | 0 | 0 | 0 | 0 | 4.106985 | 46.3053 | 0 | 0 | 18.94056 | 0 | 0 | 0
3.62 | 428681 | SCIGLASS | 2007 | 99.98 | 0 | 0 | 45.09616 | 0 | 0 | 0 | 0 | 0 | 7.544683 | 18.44507 | 0 | 0 | 0 | 7.544683 | 0 | 0 | 0 | 45.09616 | 0 | 0 | 18.44507 | 0 | 0 | 0
2.86 | 358462 | SCIGLASS | 2004 | 99.98 | 10.77025 | 0 | 0 | 29.03809 | 0 | 0 | 0 | 0 | 0 | 18.23005 | 0 | 0 | 0 | 0 | 0 | 0 | 10.77025 | 0 | 0 | 0 | 18.23005 | 0 | 0 | 29.03809
2.95 | 14798 | SCIGLASS | 1984 | 99.98 | 8.663834 | 0 | 0 | 32.17561 | 0 | 0 | 0 | 0 | 0 | 18.0384 | 0 | 0 | 0 | 0 | 0 | 0 | 8.663834 | 0 | 0 | 0 | 18.0384 | 0 | 0 | 32.17561
2.85 | 152157 | SCIGLASS | 1993 | 99.98 | 8.663834 | 0 | 0 | 32.17561 | 0 | 0 | 0 | 0 | 0 | 18.0384 | 0 | 0 | 0 | 0 | 0 | 0 | 8.663834 | 0 | 0 | 0 | 18.0384 | 0 | 0 | 32.17561
2.76 | 370595 | SCIGLASS | 2004 | 99.98 | 20.17504 | 0 | 0 | 20.74762 | 0 | 0 | 0 | 0 | 0 | 15.34597 | 0 | 0 | 0 | 0 | 0 | 0 | 20.17504 | 0 | 0 | 0 | 15.34597 | 0 | 0 | 20.74762
2.83 | 358468 | SCIGLASS | 2004 | 99.98 | 17.90455 | 0 | 0 | 25.23591 | 0 | 0 | 0 | 0 | 0 | 14.41576 | 0 | 0 | 0 | 0 | 0 | 0 | 17.90455 | 0 | 0 | 0 | 14.41576 | 0 | 0 | 25.23591
2.9 | 358464 | SCIGLASS | 2004 | 99.98 | 13.63879 | 0 | 0 | 31.19647 | 0 | 0 | 0 | 0 | 0 | 14.28488 | 0 | 0 | 0 | 0 | 0 | 0 | 13.63879 | 0 | 0 | 0 | 14.28488 | 0 | 0 | 31.19647
3.74 | 14813 | SCIGLASS | 1984 | 99.98 | 8.171631 | 0 | 48.54443 | 0 | 0 | 0 | 0 | 0 | 0 | 14.18205 | 0 | 0 | 0 | 0 | 0 | 0 | 8.171631 | 48.54443 | 0 | 0 | 14.18205 | 0 | 0 | 0
2.86 | 43850 | SCIGLASS | 1994 | 99.98 | 18.51319 | 0 | 0 | 27.50864 | 0 | 0 | 0 | 0 | 0 | 12.39176 | 0 | 0 | 0 | 0 | 0 | 0 | 18.51319 | 0 | 0 | 0 | 12.39176 | 0 | 0 | 27.50864
4.15 | 14816 | SCIGLASS | 1984 | 99.98 | 5.075514 | 0 | 58.16375 | 0 | 0 | 0 | 0 | 0 | 0 | 11.89628 | 0 | 0 | 0 | 0 | 0 | 0 | 5.075514 | 58.16375 | 0 | 0 | 11.89628 | 0 | 0 | 0
2.74 | 441427 | SCIGLASS | 2009 | 99.98 | 25.82214 | 0 | 0 | 21.91258 | 0 | 0 | 0 | 0 | 0 | 9.596487 | 0 | 0 | 0 | 0 | 0 | 0 | 25.82214 | 0 | 0 | 0 | 9.596487 | 0 | 0 | 21.91258
3.46 | 14802 | SCIGLASS | 1984 | 99.98 | 3.387204 | 0 | 0 | 0 | 0 | 0 | 0 | 0 | 0 | 19.40332 | 44.02985 | 0 | 0 | 0 | 44.02985 | 0 | 3.387204 | 0 | 0 | 0 | 19.40332 | 0 | 0 | 0
3.21 | 2676 | SCIGLASS | 1964 | 99.98 | 0 | 0 | 0 | 0 | 0 | 0 | 0 | 0 | 6.268689 | 22.97454 | 35.83609 | 0 | 0 | 6.268689 | 35.83609 | 0 | 0 | 0 | 0 | 0 | 22.97454 | 0 | 0 | 0
3.15 | 14821 | SCIGLASS | 1984 | 99.98 | 6.975524 | 0 | 0 | 0 | 0 | 0 | 0 | 0 | 0 | 21.78725 | 33.98425 | 0 | 0 | 0 | 33.98425 | 0 | 6.975524 | 0 | 0 | 0 | 21.78725 | 0 | 0 | 0
3.02 | 14799 | SCIGLASS | 1984 | 99.98 | 7.17664 | 0 | 0 | 0 | 0 | 0 | 0 | 0 | 0 | 24.28804 | 29.13902 | 0 | 0 | 0 | 29.13902 | 0 | 7.17664 | 0 | 0 | 0 | 24.28804 | 0 | 0 | 0
2.87 | 2673 | SCIGLASS | 1964 | 99.98 | 0 | 0 | 0 | 0 | 0 | 0 | 0 | 0 | 17.12947 | 25.1154 | 19.58386 | 0 | 0 | 17.12947 | 19.58386 | 0 | 0 | 0 | 0 | 0 | 25.1154 | 0 | 0 | 0
2.69 | 31312 | SCIGLASS | 1981 | 99.98 | 5.837635 | 0 | 0 | 0 | 0 | 0 | 0 | 0 | 12.44094 | 25.87733 | 14.22282 | 0 | 0 | 12.44094 | 14.22282 | 0 | 5.837635 | 0 | 0 | 0 | 25.87733 | 0 | 0 | 0
2.67 | 376504 | SCIGLASS | 1986 | 99.98 | 0 | 0 | 0 | 1.250718 | 0 | 0 | 0 | 0 | 15.8238 | 29.88326 | 10.9673 | 0 | 0 | 15.8238 | 10.9673 | 0 | 0 | 0 | 0 | 0 | 29.88326 | 0 | 0 | 1.250718
2.66 | 190180 | SCIGLASS | 1998 | 99.98 | 10.18278 | 0 | 0 | 4.938548 | 0 | 0 | 0 | 0 | 0 | 28.53704 | 10.80664 | 0 | 0 | 0 | 10.80664 | 0 | 10.18278 | 0 | 0 | 0 | 28.53704 | 0 | 0 | 4.938548
2.69 | 192817 | SCIGLASS | 2001 | 99.98 | 8.468011 | 0.152166 | 0 | 4.931401 | 0 | 3.743966 | 0 | 2.460411 | 3.709284 | 24.07302 | 7.779425 | 1.702797 | 0 | 3.709284 | 7.779425 | 1.702797 | 8.468011 | 0 | 2.460411 | 3.743966 | 24.07302 | 0.152166 | 0 | 4.931401
2.62 | 376502 | SCIGLASS | 1986 | 99.98 | 0 | 0 | 0 | 3.873652 | 0 | 0 | 0 | 0 | 16.31343 | 30.79944 | 5.648539 | 0 | 0 | 16.31343 | 5.648539 | 0 | 0 | 0 | 0 | 0 | 30.79944 | 0 | 0 | 3.873652
2.59 | 376498 | SCIGLASS | 1986 | 99.98 | 0 | 0 | 0 | 5.953417 | 0 | 0 | 0 | 0 | 16.69178 | 31.52397 | 1.445958 | 0 | 0 | 16.69178 | 1.445958 | 0 | 0 | 0 | 0 | 0 | 31.52397 | 0 | 0 | 5.953417
2.94 | 178136 | SCIGLASS | 2001 | 99.98 | 0 | 0 | 0 | 0 | 0 | 0 | 0 | 0 | 21.50643 | 19.70715 | 0 | 21.34419 | 0 | 21.50643 | 0 | 21.34419 | 0 | 0 | 0 | 0 | 19.70715 | 0 | 0 | 0
2.68 | 192509 | SCIGLASS | 2000 | 99.98 | 0.5292507 | 0 | 2.686961 | 3.580626 | 0 | 0 | 0 | 0 | 2.752288 | 32.81877 | 0 | 12.62291 | 0 | 2.752288 | 0 | 12.62291 | 0.5292507 | 2.686961 | 0 | 0 | 32.81877 | 0 | 0 | 3.580626
2.68 | 192536 | SCIGLASS | 2000 | 99.98 | 0.5292507 | 0 | 2.686961 | 3.580626 | 0 | 0 | 0 | 0 | 2.752288 | 32.81877 | 0 | 12.62291 | 0 | 2.752288 | 0 | 12.62291 | 0.5292507 | 2.686961 | 0 | 0 | 32.81877 | 0 | 0 | 3.580626
3.06 | 356932 | SCIGLASS | 2002 | 99.98 | 0 | 0 | 0 | 23.82081 | 0 | 0 | 0 | 0 | 0 | 23.36719 | 0 | 12.33417 | 0 | 0 | 0 | 12.33417 | 0 | 0 | 0 | 0 | 23.36719 | 0 | 0 | 23.82081
2.62 | 7547 | SCIGLASS | 1964 | 99.98 | 0 | 0 | 0 | 0 | 0 | 0 | 0 | 0 | 11.09818 | 32.70191 | 0 | 11.14962 | 0 | 11.09818 | 0 | 11.14962 | 0 | 0 | 0 | 0 | 32.70191 | 0 | 0 | 0
2.79 | 7558 | SCIGLASS | 1964 | 99.98 | 0 | 0 | 0 | 0 | 0 | 0 | 0 | 0 | 25.9724 | 23.37186 | 0 | 11.08299 | 0 | 25.9724 | 0 | 11.08299 | 0 | 0 | 0 | 0 | 23.37186 | 0 | 0 | 0
2.6 | 7563 | SCIGLASS | 1964 | 99.98 | 0 | 0 | 0 | 0 | 0 | 0 | 0 | 0 | 16.72887 | 31.58941 | 0 | 7.292412 | 0 | 16.72887 | 0 | 7.292412 | 0 | 0 | 0 | 0 | 31.58941 | 0 | 0 | 0
2.99 | 356930 | SCIGLASS | 2002 | 99.98 | 0 | 0 | 0 | 25.98634 | 0 | 0 | 0 | 0 | 0 | 25.4987 | 0 | 6.714942 | 0 | 0 | 0 | 6.714942 | 0 | 0 | 0 | 0 | 25.4987 | 0 | 0 | 25.98634
2.34 | 7542 | SCIGLASS | 1964 | 99.98 | 0 | 0 | 0 | 0 | 0 | 0 | 0 | 0 | 11.12785 | 38.59629 | 0 | 1.784235 | 0 | 11.12785 | 0 | 1.784235 | 0 | 0 | 0 | 0 | 38.59629 | 0 | 0 | 0
2.67 | 432329 | SCIGLASS | 2006 | 99.98 | 8.743222 | 0.09005745 | 7.039838 | 9.662688 | 0 | 0 | 0 | 0 | 0 | 28.41551 | 0 | 0.7403464 | 0 | 0 | 0 | 0.7403464 | 8.743222 | 7.039838 | 0 | 0 | 28.41551 | 0.09005745 | 0 | 9.662688
2.42 | 151942 | SCIGLASS | 1999 | 99.98 | 1.767697 | 0 | 0 | 3.280454 | 0 | 0 | 0 | 0 | 11.29848 | 35.90853 | 0 | 0 | 0 | 11.29848 | 0 | 0 | 1.767697 | 0 | 0 | 0 | 35.90853 | 0 | 0 | 3.280454
2.43 | 359598 | SCIGLASS | 2004 | 99.98 | 1.767697 | 0 | 0 | 3.280454 | 0 | 0 | 0 | 0 | 11.29848 | 35.90853 | 0 | 0 | 0 | 11.29848 | 0 | 0 | 1.767697 | 0 | 0 | 0 | 35.90853 | 0 | 0 | 3.280454
2.47 | 156433 | SCIGLASS | 1996 | 99.98 | 0 | 0 | 0 | 7.504307 | 0 | 0 | 0 | 0 | 9.391906 | 35.90853 | 0 | 0 | 0 | 9.391906 | 0 | 0 | 0 | 0 | 0 | 0 | 35.90853 | 0 | 0 | 7.504307
2.45 | 12356 | SCIGLASS | 1978 | 99.98 | 0 | 0 | 0 | 5.331631 | 0 | 0 | 0 | 0 | 12.24064 | 35.53458 | 0 | 0 | 0 | 12.24064 | 0 | 0 | 0 | 0 | 0 | 0 | 35.53458 | 0 | 0 | 5.331631
2.48 | 51778 | SCIGLASS | 1955 | 99.98 | 0 | 0 | 0 | 8.361942 | 0 | 0 | 0 | 0 | 9.607045 | 35.21205 | 0 | 0 | 0 | 9.607045 | 0 | 0 | 0 | 0 | 0 | 0 | 35.21205 | 0 | 0 | 8.361942
2.48 | 166760 | SCIGLASS | 1996 | 99.98 | 0 | 0 | 0 | 6.732435 | 0 | 0 | 0 | 0 | 11.3059 | 35.20737 | 0 | 0 | 0 | 11.3059 | 0 | 0 | 0 | 0 | 0 | 0 | 35.20737 | 0 | 0 | 6.732435
2.46 | 166756 | SCIGLASS | 1996 | 99.98 | 0 | 0 | 0 | 3.359071 | 0 | 0 | 0 | 0 | 15.08937 | 35.02975 | 0 | 0 | 0 | 15.08937 | 0 | 0 | 0 | 0 | 0 | 0 | 35.02975 | 0 | 0 | 3.359071
2.46 | 151938 | SCIGLASS | 1999 | 99.98 | 0 | 0 | 0 | 3.323336 | 0 | 0 | 0 | 0 | 15.25257 | 34.95028 | 0 | 0 | 0 | 15.25257 | 0 | 0 | 0 | 0 | 0 | 0 | 34.95028 | 0 | 0 | 3.323336
2.48 | 374522 | SCIGLASS | 1984 | 99.98 | 0.8203386 | 0 | 0 | 6.889668 | 0 | 0 | 0 | 0 | 10.5492 | 34.8568 | 0 | 0 | 0 | 10.5492 | 0 | 0 | 0.8203386 | 0 | 0 | 0 | 34.8568 | 0 | 0 | 6.889668
2.5 | 161894 | SCIGLASS | 1999 | 99.98 | 0 | 0 | 0 | 8.704996 | 0 | 0 | 0 | 0 | 9.99281 | 34.74461 | 0 | 0 | 0 | 9.99281 | 0 | 0 | 0 | 0 | 0 | 0 | 34.74461 | 0 | 0 | 8.704996
2.44 | 2120 | SCIGLASS | 1919 | 99.98 | 0.1481902 | 0 | 0 | 2.722991 | 0.09792031 | 0 | 0 | 0 | 15.97959 | 34.68852 | 0 | 0 | 0 | 15.97959 | 0 | 0 | 0.1481902 | 0 | 0 | 0 | 34.68852 | 0 | 0.09792031 | 2.722991
2.46 | 13029 | SCIGLASS | 1971 | 99.98 | 0 | 0 | 0 | 7.125518 | 0 | 0 | 0 | 0 | 11.75843 | 34.66515 | 0 | 0 | 0 | 11.75843 | 0 | 0 | 0 | 0 | 0 | 0 | 34.66515 | 0 | 0 | 7.125518
2.43 | 3559 | SCIGLASS | 1934 | 99.98 | 0.365183 | 0 | 0 | 0.2644375 | 0.03497154 | 0 | 0 | 0 | 18.59835 | 34.49687 | 0 | 0 | 0 | 18.59835 | 0 | 0 | 0.365183 | 0 | 0 | 0 | 34.49687 | 0 | 0.03497154 | 0.2644375
2.49 | 374520 | SCIGLASS | 1984 | 99.98 | 0.7144884 | 0 | 0 | 7.254163 | 0 | 0 | 0 | 0 | 10.99432 | 34.43143 | 0 | 0 | 0 | 10.99432 | 0 | 0 | 0.7144884 | 0 | 0 | 0 | 34.43143 | 0 | 0 | 7.254163
2.54 | 12372 | SCIGLASS | 1978 | 99.98 | 0 | 0 | 0 | 12.51432 | 0 | 0 | 0 | 0 | 8.642631 | 33.10391 | 0 | 0 | 0 | 8.642631 | 0 | 0 | 0 | 0 | 0 | 0 | 33.10391 | 0 | 0 | 12.51432
2.4 | 31303 | SCIGLASS | 1981 | 99.98 | 6.282206 | 0 | 0 | 0 | 0 | 0 | 0 | 0 | 13.3831 | 32.75333 | 0 | 0 | 0 | 13.3831 | 0 | 0 | 6.282206 | 0 | 0 | 0 | 32.75333 | 0 | 0 | 0
2.52 | 151947 | SCIGLASS | 1999 | 99.98 | 0 | 0 | 0 | 6.668112 | 0 | 0 | 0 | 0 | 15.3045 | 32.72996 | 0 | 0 | 0 | 15.3045 | 0 | 0 | 0 | 0 | 0 | 0 | 32.72996 | 0 | 0 | 6.668112
2.52 | 374627 | SCIGLASS | 2005 | 99.98 | 0 | 0 | 0 | 5.324484 | 0 | 0 | 0 | 0 | 16.80305 | 32.66452 | 0 | 0 | 0 | 16.80305 | 0 | 0 | 0 | 0 | 0 | 0 | 32.66452 | 0 | 0 | 5.324484
2.52 | 374778 | SCIGLASS | 2005 | 99.98 | 0 | 0 | 0 | 5.324484 | 0 | 0 | 0 | 0 | 16.80305 | 32.66452 | 0 | 0 | 0 | 16.80305 | 0 | 0 | 0 | 0 | 0 | 0 | 32.66452 | 0 | 0 | 5.324484
2.63 | 182249 | SCIGLASS | 1985 | 99.98 | 0 | 0 | 0 | 20.39742 | 0 | 0 | 0 | 0 | 1.943665 | 32.16903 | 0 | 0 | 0 | 1.943665 | 0 | 0 | 0 | 0 | 0 | 0 | 32.16903 | 0 | 0 | 20.39742
2.37 | 394989 | SCIGLASS | 1997 | 99.98 | 10.3098 | 0 | 0 | 0 | 0 | 0 | 0 | 0 | 8.746491 | 32.11761 | 0 | 0 | 0 | 8.746491 | 0 | 0 | 10.3098 | 0 | 0 | 0 | 32.11761 | 0 | 0 | 0
2.44 | 10831 | SCIGLASS | 1934 | 99.98 | 5.207827 | 0 | 0 | 0.2287027 | 0.02098292 | 0 | 0 | 0 | 15.65318 | 32.10827 | 0 | 0 | 0 | 15.65318 | 0 | 0 | 5.207827 | 0 | 0 | 0 | 32.10827 | 0 | 0.02098292 | 0.2287027
2.56 | 444744 | SCIGLASS | 2009 | 99.98 | 0 | 0 | 0 | 15.53034 | 1.853492 | 0 | 0 | 0 | 5.808738 | 31.67822 | 0 | 0 | 0 | 5.808738 | 0 | 0 | 0 | 0 | 0 | 0 | 31.67822 | 0 | 1.853492 | 15.53034
2.53 | 442006 | SCIGLASS | 2010 | 99.98 | 0 | 0 | 0 | 11.17784 | 0 | 0 | 0 | 0 | 12.8267 | 31.34167 | 0 | 0 | 0 | 12.8267 | 0 | 0 | 0 | 0 | 0 | 0 | 31.34167 | 0 | 0 | 11.17784
2.43 | 142843 | SCIGLASS | 1973 | 99.98 | 12.77082 | 0 | 0 | 2.84449 | 0 | 0 | 0 | 0 | 6.921523 | 29.23353 | 0 | 0 | 0 | 6.921523 | 0 | 0 | 12.77082 | 0 | 0 | 0 | 29.23353 | 0 | 0 | 2.84449
2.67 | 114020 | SCIGLASS | 1998 | 99.98 | 7.721768 | 0 | 7.156273 | 10.90626 | 0 | 0 | 0 | 0 | 0 | 29.04655 | 0 | 0 | 0 | 0 | 0 | 0 | 7.721768 | 7.156273 | 0 | 0 | 29.04655 | 0 | 0 | 10.90626
2.63 | 14788 | SCIGLASS | 1984 | 99.98 | 8.526229 | 0 | 0 | 15.83051 | 0 | 0 | 0 | 0 | 0 | 28.85023 | 0 | 0 | 0 | 0 | 0 | 0 | 8.526229 | 0 | 0 | 0 | 28.85023 | 0 | 0 | 15.83051
2.44 | 10832 | SCIGLASS | 1934 | 99.98 | 9.473588 | 0 | 0 | 0.2429966 | 0.02098292 | 0 | 0 | 0 | 14.94099 | 28.78011 | 0 | 0 | 0 | 14.94099 | 0 | 0 | 9.473588 | 0 | 0 | 0 | 28.78011 | 0 | 0.02098292 | 0.2429966
2.5 | 10836 | SCIGLASS | 1967 | 99.98 | 3.86353 | 0 | 0 | 0 | 0 | 0 | 0 | 0 | 23.90262 | 28.26126 | 0 | 0 | 0 | 23.90262 | 0 | 0 | 3.86353 | 0 | 0 | 0 | 28.26126 | 0 | 0 | 0
2.62 | 423505 | SCIGLASS | 2006 | 99.98 | 0 | 0 | 0 | 13.36481 | 0 | 0 | 0 | 0 | 15.52706 | 28.20984 | 0 | 0 | 0 | 15.52706 | 0 | 0 | 0 | 0 | 0 | 0 | 28.20984 | 0 | 0 | 13.36481
2.43 | 83239 | SCIGLASS | 1980 | 99.98 | 12.80257 | 0 | 0 | 0 | 0 | 0 | 0 | 0 | 11.76585 | 28.01351 | 0 | 0 | 0 | 11.76585 | 0 | 0 | 12.80257 | 0 | 0 | 0 | 28.01351 | 0 | 0 | 0
2.5 | 160533 | SCIGLASS | 1983 | 99.98 | 4.953787 | 0 | 0 | 0 | 0 | 0 | 0 | 0 | 23.16077 | 27.76577 | 0 | 0 | 0 | 23.16077 | 0 | 0 | 4.953787 | 0 | 0 | 0 | 27.76577 | 0 | 0 | 0
2.5 | 50253 | SCIGLASS | 1983 | 99.98 | 4.953787 | 0 | 0 | 0 | 0 | 0 | 0 | 0 | 23.16077 | 27.76577 | 0 | 0 | 0 | 23.16077 | 0 | 0 | 4.953787 | 0 | 0 | 0 | 27.76577 | 0 | 0 | 0
2.42 | 83245 | SCIGLASS | 1980 | 99.98 | 14.5491 | 0 | 0 | 0 | 0 | 0 | 0 | 0 | 9.88895 | 27.65359 | 0 | 0 | 0 | 9.88895 | 0 | 0 | 14.5491 | 0 | 0 | 0 | 27.65359 | 0 | 0 | 0
2.51 | 423507 | SCIGLASS | 2006 | 99.98 | 0 | 0 | 0 | 0.02858783 | 0 | 0 | 0 | 0 | 30.29001 | 27.63022 | 0 | 0 | 0 | 30.29001 | 0 | 0 | 0 | 0 | 0 | 0 | 27.63022 | 0 | 0 | 0.02858783
2.42 | 83246 | SCIGLASS | 1980 | 99.98 | 15.03601 | 0 | 0 | 0 | 0 | 0 | 0 | 0 | 9.354813 | 27.5601 | 0 | 0 | 0 | 9.354813 | 0 | 0 | 15.03601 | 0 | 0 | 0 | 27.5601 | 0 | 0 | 0
2.77 | 423511 | SCIGLASS | 2005 | 99.98 | 0 | 0 | 0 | 28.40201 | 0 | 0 | 0 | 0 | 1.120204 | 27.45259 | 0 | 0 | 0 | 1.120204 | 0 | 0 | 0 | 0 | 0 | 0 | 27.45259 | 0 | 0 | 28.40201
2.72 | 423513 | SCIGLASS | 2005 | 99.98 | 0 | 0 | 0 | 19.33252 | 0 | 0 | 0 | 0 | 11.09076 | 27.10201 | 0 | 0 | 0 | 11.09076 | 0 | 0 | 0 | 0 | 0 | 0 | 27.10201 | 0 | 0 | 19.33252
2.5 | 189280 | SCIGLASS | 1996 | 99.98 | 5.165487 | 0 | 0 | 0 | 0 | 0 | 0 | 0 | 24.2513 | 26.89167 | 0 | 0 | 0 | 24.2513 | 0 | 0 | 5.165487 | 0 | 0 | 0 | 26.89167 | 0 | 0 | 0
2.69 | 14820 | SCIGLASS | 1984 | 99.98 | 8.552691 | 0 | 0 | 19.06094 | 0 | 0 | 0 | 0 | 0 | 26.71404 | 0 | 0 | 0 | 0 | 0 | 0 | 8.552691 | 0 | 0 | 0 | 26.71404 | 0 | 0 | 19.06094
2.65 | 50597 | SCIGLASS | 1987 | 99.98 | 8.552691 | 0 | 0 | 19.06094 | 0 | 0 | 0 | 0 | 0 | 26.71404 | 0 | 0 | 0 | 0 | 0 | 0 | 8.552691 | 0 | 0 | 0 | 26.71404 | 0 | 0 | 19.06094
2.48 | 189281 | SCIGLASS | 1996 | 99.98 | 10.40507 | 0 | 0 | 0 | 0 | 0 | 0 | 0 | 18.62802 | 25.80721 | 0 | 0 | 0 | 18.62802 | 0 | 0 | 10.40507 | 0 | 0 | 0 | 25.80721 | 0 | 0 | 0
2.54 | 358585 | SCIGLASS | 1982 | 99.98 | 15.51763 | 0 | 0 | 7.868801 | 0 | 0 | 0 | 0 | 3.560912 | 25.63893 | 0 | 0 | 0 | 3.560912 | 0 | 0 | 15.51763 | 0 | 0 | 0 | 25.63893 | 0 | 0 | 7.868801
2.45 | 189283 | SCIGLASS | 1996 | 99.98 | 16.65552 | 0 | 0 | 0 | 0 | 0 | 0 | 0 | 12.32224 | 24.25999 | 0 | 0 | 0 | 12.32224 | 0 | 0 | 16.65552 | 0 | 0 | 0 | 24.25999 | 0 | 0 | 0
2.85 | 179851 | SCIGLASS | 2001 | 99.98 | 10.74908 | 0 | 18.23551 | 5.317337 | 0 | 0 | 0 | 0 | 0 | 24.24597 | 0 | 0 | 0 | 0 | 0 | 0 | 10.74908 | 18.23551 | 0 | 0 | 24.24597 | 0 | 0 | 5.317337
2.85 | 373926 | SCIGLASS | 2005 | 99.98 | 10.74908 | 0 | 18.23551 | 5.317337 | 0 | 0 | 0 | 0 | 0 | 24.24597 | 0 | 0 | 0 | 0 | 0 | 0 | 10.74908 | 18.23551 | 0 | 0 | 24.24597 | 0 | 0 | 5.317337
2.85 | 422069 | SCIGLASS | 2008 | 99.98 | 10.74908 | 0 | 18.23551 | 5.317337 | 0 | 0 | 0 | 0 | 0 | 24.24597 | 0 | 0 | 0 | 0 | 0 | 0 | 10.74908 | 18.23551 | 0 | 0 | 24.24597 | 0 | 0 | 5.317337
2.86 | 31315 | SCIGLASS | 1981 | 99.98 | 5.40365 | 0 | 20.6269 | 0 | 0 | 0 | 0 | 0 | 11.5062 | 23.94681 | 0 | 0 | 0 | 11.5062 | 0 | 0 | 5.40365 | 20.6269 | 0 | 0 | 23.94681 | 0 | 0 | 0
2.6 | 142848 | SCIGLASS | 1973 | 99.98 | 16.67669 | 0 | 0 | 9.877097 | 0 | 0 | 0 | 0 | 2.53715 | 23.94681 | 0 | 0 | 0 | 2.53715 | 0 | 0 | 16.67669 | 0 | 0 | 0 | 23.94681 | 0 | 0 | 9.877097
2.76 | 150413 | SCIGLASS | 1998 | 99.98 | 7.79057 | 0 | 0 | 24.4283 | 0 | 0 | 0 | 0 | 0 | 23.87669 | 0 | 0 | 0 | 0 | 0 | 0 | 7.79057 | 0 | 0 | 0 | 23.87669 | 0 | 0 | 24.4283
2.5 | 14892 | SCIGLASS | 1986 | 99.98 | 12.08809 | 0 | 0 | 0 | 0 | 0 | 0 | 0 | 20.60136 | 23.07738 | 0 | 0 | 0 | 20.60136 | 0 | 0 | 12.08809 | 0 | 0 | 0 | 23.07738 | 0 | 0 | 0
2.81 | 14793 | SCIGLASS | 1984 | 99.98 | 8.605616 | 0 | 0 | 25.57896 | 0 | 0 | 0 | 0 | 0 | 22.40427 | 0 | 0 | 0 | 0 | 0 | 0 | 8.605616 | 0 | 0 | 0 | 22.40427 | 0 | 0 | 25.57896
2.53 | 151945 | SCIGLASS | 1999 | 99.98 | 16.42794 | 0 | 0 | 3.480569 | 0 | 0 | 0 | 0 | 11.99582 | 22.39024 | 0 | 0 | 0 | 11.99582 | 0 | 0 | 16.42794 | 0 | 0 | 0 | 22.39024 | 0 | 0 | 3.480569
2.57 | 14880 | SCIGLASS | 1986 | 99.98 | 4.276346 | 0 | 0 | 0 | 0 | 0 | 0 | 0 | 32.81974 | 22.27806 | 0 | 0 | 0 | 32.81974 | 0 | 0 | 4.276346 | 0 | 0 | 0 | 22.27806 | 0 | 0 | 0
2.65 | 81746 | SCIGLASS | 1984 | 99.98 | 18.03686 | 0 | 0 | 13.3934 | 0 | 0 | 0 | 0 | 0 | 22.04434 | 0 | 0 | 0 | 0 | 0 | 0 | 18.03686 | 0 | 0 | 0 | 22.04434 | 0 | 0 | 13.3934
2.52 | 189284 | SCIGLASS | 1996 | 99.98 | 12.2204 | 0 | 0 | 0 | 0 | 0 | 0 | 0 | 22.20377 | 21.95085 | 0 | 0 | 0 | 22.20377 | 0 | 0 | 12.2204 | 0 | 0 | 0 | 21.95085 | 0 | 0 | 0
2.56 | 14882 | SCIGLASS | 1986 | 99.98 | 6.319253 | 0 | 0 | 0 | 0 | 0 | 0 | 0 | 30.51257 | 21.92748 | 0 | 0 | 0 | 30.51257 | 0 | 0 | 6.319253 | 0 | 0 | 0 | 21.92748 | 0 | 0 | 0
2.61 | 30676 | SCIGLASS | 1987 | 99.98 | 18.02099 | 0 | 0 | 11.05635 | 0 | 0 | 0 | 0 | 2.974845 | 21.71246 | 0 | 0 | 0 | 2.974845 | 0 | 0 | 18.02099 | 0 | 0 | 0 | 21.71246 | 0 | 0 | 11.05635
2.66 | 142850 | SCIGLASS | 1973 | 99.98 | 18.51848 | 0 | 0 | 12.59294 | 0 | 0 | 0 | 0 | 0.771531 | 21.65637 | 0 | 0 | 0 | 0.771531 | 0 | 0 | 18.51848 | 0 | 0 | 0 | 21.65637 | 0 | 0 | 12.59294
2.53 | 162463 | SCIGLASS | 1998 | 99.98 | 23.54107 | 0 | 0 | 0 | 0 | 0 | 0 | 0 | 7.596613 | 21.15621 | 0 | 0 | 0 | 7.596613 | 0 | 0 | 23.54107 | 0 | 0 | 0 | 21.15621 | 0 | 0 | 0
2.72 | 450695 | SCIGLASS | 2011 | 99.98 | 16.04159 | 0 | 0 | 17.87454 | 0 | 0 | 0 | 0 | 0 | 20.87575 | 0 | 0 | 0 | 0 | 0 | 0 | 16.04159 | 0 | 0 | 0 | 20.87575 | 0 | 0 | 17.87454
2.69 | 50598 | SCIGLASS | 1987 | 99.98 | 16.04159 | 0 | 0 | 17.87454 | 0 | 0 | 0 | 0 | 0 | 20.87575 | 0 | 0 | 0 | 0 | 0 | 0 | 16.04159 | 0 | 0 | 0 | 20.87575 | 0 | 0 | 17.87454
2.85 | 358461 | SCIGLASS | 2004 | 99.98 | 9.029017 | 0 | 0 | 28.04467 | 0 | 0 | 0 | 0 | 0 | 20.41766 | 0 | 0 | 0 | 0 | 0 | 0 | 9.029017 | 0 | 0 | 0 | 20.41766 | 0 | 0 | 28.04467
2.64 | 153972 | SCIGLASS | 1973 | 99.98 | 19.39175 | 0 | 0 | 14.40112 | 0 | 0 | 0 | 0 | 0 | 20.18862 | 0 | 0 | 0 | 0 | 0 | 0 | 19.39175 | 0 | 0 | 0 | 20.18862 | 0 | 0 | 14.40112
2.69 | 188721 | SCIGLASS | 2002 | 99.98 | 19.39175 | 0 | 0 | 14.40112 | 0 | 0 | 0 | 0 | 0 | 20.18862 | 0 | 0 | 0 | 0 | 0 | 0 | 19.39175 | 0 | 0 | 0 | 20.18862 | 0 | 0 | 14.40112
2.69 | 370837 | SCIGLASS | 2005 | 99.98 | 19.15358 | 0 | 0 | 14.85853 | 0 | 0 | 0 | 0 | 0 | 20.0998 | 0 | 0 | 0 | 0 | 0 | 0 | 19.15358 | 0 | 0 | 0 | 20.0998 | 0 | 0 | 14.85853
2.48 | 308195 | SCIGLASS | 2000 | 99.98 | 18.98952 | 0 | 0 | 0 | 0 | 0 | 0 | 0 | 16.1799 | 19.76792 | 0 | 0 | 0 | 16.1799 | 0 | 0 | 18.98952 | 0 | 0 | 0 | 19.76792 | 0 | 0 | 0
2.49 | 387758 | SCIGLASS | 1986 | 99.98 | 18.98952 | 0 | 0 | 0 | 0 | 0 | 0 | 0 | 16.1799 | 19.76792 | 0 | 0 | 0 | 16.1799 | 0 | 0 | 18.98952 | 0 | 0 | 0 | 19.76792 | 0 | 0 | 0
2.59 | 14893 | SCIGLASS | 1986 | 99.98 | 8.282774 | 0 | 0 | 0 | 0 | 0 | 0 | 0 | 31.7663 | 19.40332 | 0 | 0 | 0 | 31.7663 | 0 | 0 | 8.282774 | 0 | 0 | 0 | 19.40332 | 0 | 0 | 0
2.84 | 380712 | SCIGLASS | 2004 | 99.98 | 13.40592 | 0 | 0 | 25.75764 | 0 | 0 | 0 | 0 | 0 | 18.04775 | 0 | 0 | 0 | 0 | 0 | 0 | 13.40592 | 0 | 0 | 0 | 18.04775 | 0 | 0 | 25.75764
2.56 | 10213 | SCIGLASS | 1975 | 99.98 | 12.05104 | 0 | 0 | 0 | 0 | 0 | 0 | 0 | 28.74695 | 17.97764 | 0 | 0 | 0 | 28.74695 | 0 | 0 | 12.05104 | 0 | 0 | 0 | 17.97764 | 0 | 0 | 0
2.87 | 14797 | SCIGLASS | 1984 | 99.98 | 12.53266 | 0 | 0 | 27.93031 | 0 | 0 | 0 | 0 | 0 | 17.39801 | 0 | 0 | 0 | 0 | 0 | 0 | 12.53266 | 0 | 0 | 0 | 17.39801 | 0 | 0 | 27.93031
2.8 | 81742 | SCIGLASS | 1984 | 99.98 | 18.85191 | 0 | 0 | 20.99776 | 0 | 0 | 0 | 0 | 0 | 16.35096 | 0 | 0 | 0 | 0 | 0 | 0 | 18.85191 | 0 | 0 | 0 | 16.35096 | 0 | 0 | 20.99776
2.84 | 370840 | SCIGLASS | 2005 | 99.98 | 12.93489 | 0 | 0 | 29.88143 | 0 | 0 | 0 | 0 | 0 | 15.76666 | 0 | 0 | 0 | 0 | 0 | 0 | 12.93489 | 0 | 0 | 0 | 15.76666 | 0 | 0 | 29.88143
2.73 | 50599 | SCIGLASS | 1987 | 99.98 | 22.65722 | 0 | 0 | 16.82394 | 0 | 0 | 0 | 0 | 0 | 15.71991 | 0 | 0 | 0 | 0 | 0 | 0 | 22.65722 | 0 | 0 | 0 | 15.71991 | 0 | 0 | 16.82394
3.57 | 371701 | SCIGLASS | 2004 | 99.98 | 3.011436 | 0 | 46.00077 | 6.710994 | 0 | 0 | 0 | 0 | 0 | 15.67785 | 0 | 0 | 0 | 0 | 0 | 0 | 3.011436 | 46.00077 | 0 | 0 | 15.67785 | 0 | 0 | 6.710994
3.97 | 14814 | SCIGLASS | 1984 | 99.98 | 5.308385 | 0 | 54.07957 | 0 | 0 | 0 | 0 | 0 | 0 | 13.82212 | 0 | 0 | 0 | 0 | 0 | 0 | 5.308385 | 54.07957 | 0 | 0 | 13.82212 | 0 | 0 | 0
4.09 | 14817 | SCIGLASS | 1984 | 99.98 | 7.467727 | 0 | 57.04418 | 0 | 0 | 0 | 0 | 0 | 0 | 10.36776 | 0 | 0 | 0 | 0 | 0 | 0 | 7.467727 | 57.04418 | 0 | 0 | 10.36776 | 0 | 0 | 0
2.61 | 51814 | SCIGLASS | 1955 | 99.97 | 0 | 0 | 0 | 3.99515 | 0 | 0 | 0 | 0 | 9.176768 | 33.5059 | 8.734941 | 0 | 0 | 9.176768 | 8.734941 | 0 | 0 | 0 | 0 | 0 | 33.5059 | 0 | 0 | 3.99515
2.79 | 51813 | SCIGLASS | 1955 | 99.97 | 0 | 0 | 12.47646 | 0 | 0 | 0 | 0 | 0 | 8.368144 | 30.54235 | 7.965455 | 0 | 0 | 8.368144 | 7.965455 | 0 | 0 | 12.47646 | 0 | 0 | 30.54235 | 0 | 0 | 0
2.7 | 466636 | SCIGLASS | 2012 | 99.97 | 0 | 0 | 0 | 6.096356 | 0 | 0 | 0 | 0 | 10.067 | 30.332 | 0 | 9.609696 | 0 | 10.067 | 0 | 9.609696 | 0 | 0 | 0 | 0 | 30.332 | 0 | 0 | 6.096356
2.64 | 466635 | SCIGLASS | 2012 | 99.97 | 0 | 0 | 0 | 6.353646 | 0 | 0 | 0 | 0 | 10.92755 | 31.24351 | 0 | 7.040694 | 0 | 10.92755 | 0 | 7.040694 | 0 | 0 | 0 | 0 | 31.24351 | 0 | 0 | 6.353646
2.74 | 198381 | SCIGLASS | 1984 | 99.97 | 0.7674135 | 0 | 0 | 2.079765 | 0 | 0 | 0 | 0 | 11.87713 | 27.68163 | 0 | 15.08826 | 0 | 11.87713 | 0 | 15.08826 | 0.7674135 | 0 | 0 | 0 | 27.68163 | 0 | 0 | 2.079765
2.49 | 374519 | SCIGLASS | 1984 | 99.97 | 0.8203386 | 0 | 0 | 7.104077 | 0 | 0 | 0 | 0 | 10.99432 | 34.43143 | 0 | 0 | 0 | 10.99432 | 0 | 0 | 0.8203386 | 0 | 0 | 0 | 34.43143 | 0 | 0 | 7.104077
2.49 | 374518 | SCIGLASS | 1984 | 99.97 | 0.8203386 | 0 | 0 | 7.032607 | 0 | 0 | 0 | 0 | 11.21687 | 34.33794 | 0 | 0 | 0 | 11.21687 | 0 | 0 | 0.8203386 | 0 | 0 | 0 | 34.33794 | 0 | 0 | 7.032607
2.49 | 374517 | SCIGLASS | 1984 | 99.97 | 0.8203386 | 0 | 0 | 6.889668 | 0 | 0 | 0 | 0 | 11.43943 | 34.2912 | 0 | 0 | 0 | 11.43943 | 0 | 0 | 0.8203386 | 0 | 0 | 0 | 34.2912 | 0 | 0 | 6.889668
2.51 | 373927 | SCIGLASS | 2005 | 99.97 | 0 | 0 | 0 | 7.139812 | 0.09792031 | 0 | 0 | 0 | 12.59673 | 34.05748 | 0 | 0 | 0 | 12.59673 | 0 | 0 | 0 | 0 | 0 | 0 | 34.05748 | 0 | 0.09792031 | 7.139812
2.36 | 362321 | SCIGLASS | 2002 | 99.97 | 4.234006 | 3.068164 | 0 | 0.3573479 | 0 | 0 | 0.9708243 | 0 | 6.305782 | 33.18805 | 0 | 0 | 0.9708243 | 6.305782 | 0 | 0 | 4.234006 | 0 | 0 | 0 | 33.18805 | 3.068164 | 0 | 0.3573479
2.49 | 3577 | SCIGLASS | 1934 | 99.97 | 0.2169928 | 0 | 0 | 3.937974 | 0.02098292 | 0 | 0 | 0 | 17.24817 | 33.08053 | 0 | 0 | 0 | 17.24817 | 0 | 0 | 0.2169928 | 0 | 0 | 0 | 33.08053 | 0 | 0.02098292 | 3.937974
2.35 | 197997 | SCIGLASS | 2003 | 99.97 | 7.203102 | 2.484344 | 0 | 5.345925 | 0 | 0 | 0 | 1.206084 | 0 | 32.19708 | 0 | 0 | 0 | 0 | 0 | 0 | 7.203102 | 0 | 1.206084 | 0 | 32.19708 | 2.484344 | 0 | 5.345925
2.35 | 407070 | SCIGLASS | 2002 | 99.97 | 7.203102 | 2.484344 | 0 | 5.345925 | 0 | 0 | 0 | 1.206084 | 0 | 32.19708 | 0 | 0 | 0 | 0 | 0 | 0 | 7.203102 | 0 | 1.206084 | 0 | 32.19708 | 2.484344 | 0 | 5.345925
2.55 | 3578 | SCIGLASS | 1934 | 99.97 | 0.3387204 | 0 | 0 | 7.904536 | 0.02797723 | 0 | 0 | 0 | 16.23924 | 31.00979 | 0 | 0 | 0 | 16.23924 | 0 | 0 | 0.3387204 | 0 | 0 | 0 | 31.00979 | 0 | 0.02797723 | 7.904536
2.68 | 376493 | SCIGLASS | 1986 | 99.97 | 0 | 0 | 6.529316 | 4.445408 | 0 | 0 | 0 | 0 | 16.04636 | 30.30396 | 0 | 0 | 0 | 16.04636 | 0 | 0 | 0 | 6.529316 | 0 | 0 | 30.30396 | 0 | 0 | 4.445408
2.7 | 376494 | SCIGLASS | 1986 | 99.97 | 0 | 0 | 8.580362 | 3.752153 | 0 | 0 | 0 | 0 | 15.80155 | 29.84119 | 0 | 0 | 0 | 15.80155 | 0 | 0 | 0 | 8.580362 | 0 | 0 | 29.84119 | 0 | 0 | 3.752153
2.56 | 31313 | SCIGLASS | 1981 | 99.97 | 5.959363 | 0 | 7.57723 | 0 | 0 | 0 | 0 | 0 | 12.69317 | 29.51399 | 0 | 0 | 0 | 12.69317 | 0 | 0 | 5.959363 | 7.57723 | 0 | 0 | 29.51399 | 0 | 0 | 0
2.64 | 114018 | SCIGLASS | 1998 | 99.97 | 7.721768 | 0 | 2.669048 | 14.47974 | 0 | 0 | 0 | 0 | 0 | 29.04655 | 0 | 0 | 0 | 0 | 0 | 0 | 7.721768 | 2.669048 | 0 | 0 | 29.04655 | 0 | 0 | 14.47974
2.52 | 31309 | SCIGLASS | 1981 | 99.97 | 6.324546 | 0 | 0 | 7.046901 | 0 | 0 | 0 | 0 | 13.47954 | 28.04156 | 0 | 0 | 0 | 13.47954 | 0 | 0 | 6.324546 | 0 | 0 | 0 | 28.04156 | 0 | 0 | 7.046901
2.48 | 151941 | SCIGLASS | 1999 | 99.97 | 10.69086 | 0 | 0 | 3.659243 | 0 | 0 | 0 | 0 | 11.9068 | 27.39182 | 0 | 0 | 0 | 11.9068 | 0 | 0 | 10.69086 | 0 | 0 | 0 | 27.39182 | 0 | 0 | 3.659243
2.72 | 31314 | SCIGLASS | 1981 | 99.97 | 5.668275 | 0 | 14.42002 | 0 | 0 | 0 | 0 | 0 | 12.07001 | 26.59251 | 0 | 0 | 0 | 12.07001 | 0 | 0 | 5.668275 | 14.42002 | 0 | 0 | 26.59251 | 0 | 0 | 0
2.62 | 391007 | SCIGLASS | 1986 | 99.97 | 2.630376 | 0 | 0 | 7.82592 | 0 | 0 | 0 | 0 | 22.44858 | 25.14345 | 0 | 0 | 0 | 22.44858 | 0 | 0 | 2.630376 | 0 | 0 | 0 | 25.14345 | 0 | 0 | 7.82592
3.29 | 444746 | SCIGLASS | 2009 | 99.97 | 0 | 0 | 38.69224 | 0 | 1.349901 | 0 | 0 | 0 | 4.517907 | 22.78757 | 0 | 0 | 0 | 4.517907 | 0 | 0 | 0 | 38.69224 | 0 | 0 | 22.78757 | 0 | 1.349901 | 0
2.46 | 377724 | SCIGLASS | 1980 | 99.97 | 18.82015 | 0 | 0 | 0.06432263 | 0 | 0 | 0 | 0 | 16.74371 | 19.51551 | 0 | 0 | 0 | 16.74371 | 0 | 0 | 18.82015 | 0 | 0 | 0 | 19.51551 | 0 | 0 | 0.06432263
2.6 | 190624 | SCIGLASS | 2000 | 99.97 | 7.674135 | 1.394338 | 0 | 5.431689 | 0 | 4.341673 | 0 | 3.588099 | 3.635098 | 24.02627 | 2.621328 | 2.07297 | 0 | 3.635098 | 2.621328 | 2.07297 | 7.674135 | 0 | 3.588099 | 4.341673 | 24.02627 | 1.394338 | 0 | 5.431689
2.57 | 193605 | SCIGLASS | 2001 | 99.96 | 5.451282 | 0.2981212 | 4.030442 | 2.144088 | 0 | 0 | 0 | 0 | 3.635098 | 31.92596 | 6.764717 | 0 | 0 | 3.635098 | 6.764717 | 0 | 5.451282 | 4.030442 | 0 | 0 | 31.92596 | 0.2981212 | 0 | 2.144088
2.44 | 2119 | SCIGLASS | 1919 | 99.96 | 0.1058501 | 0 | 0 | 1.858209 | 0.09792031 | 0 | 0 | 0 | 17.04787 | 34.60905 | 0 | 0 | 0 | 17.04787 | 0 | 0 | 0.1058501 | 0 | 0 | 0 | 34.60905 | 0 | 0.09792031 | 1.858209
2.69 | 428273 | SCIGLASS | 2009 | 99.95 | 3.75768 | 0 | 3.224353 | 3.716418 | 0 | 4.499401 | 0 | 3.214213 | 2.596499 | 27.81252 | 6.088246 | 2.295074 | 0 | 2.596499 | 6.088246 | 2.295074 | 3.75768 | 3.224353 | 3.214213 | 4.499401 | 27.81252 | 0 | 0 | 3.716418
2.6 | 365751 | SCIGLASS | 2003 | 99.95 | 5.451282 | 0 | 0 | 4.216706 | 0 | 3.337194 | 0 | 2.972996 | 7.19601 | 28.56042 | 3.382359 | 0 | 0 | 7.19601 | 3.382359 | 0 | 5.451282 | 0 | 2.972996 | 3.337194 | 28.56042 | 0 | 0 | 4.216706
2.42 | 465139 | SCIGLASS | 2012 | 99.95 | 13.97222 | 1.571347 | 0 | 0 | 1.51077 | 0 | 0 | 0 | 9.124838 | 25.25563 | 0 | 0 | 0 | 9.124838 | 0 | 0 | 13.97222 | 0 | 0 | 0 | 25.25563 | 1.571347 | 1.51077 | 0
2.55 | 446215 | SCIGLASS | 2001 | 99.95 | 5.027882 | 0 | 0 | 4.359645 | 0 | 5.379358 | 0 | 4.806244 | 3.635098 | 28.46693 | 1.352943 | 1.850866 | 0 | 3.635098 | 1.352943 | 1.850866 | 5.027882 | 0 | 4.806244 | 5.379358 | 28.46693 | 0 | 0 | 4.359645
2.32 | 134125 | SCIGLASS | 1996 | 99.95 | 2.540403 | 1.468868 | 0.1791307 | 0.2144088 | 0 | 0 | 0.4784445 | 0 | 5.044626 | 37.62402 | 0 | 1.184554 | 0.4784445 | 5.044626 | 0 | 1.184554 | 2.540403 | 0.1791307 | 0 | 0 | 37.62402 | 1.468868 | 0 | 0.2144088
2.4 | 465150 | SCIGLASS | 2012 | 99.95 | 15.29005 | 1.552715 | 0 | 0 | 0.2238178 | 0 | 0 | 0 | 9.78509 | 24.56383 | 0 | 0 | 0 | 9.78509 | 0 | 0 | 15.29005 | 0 | 0 | 0 | 24.56383 | 1.552715 | 0.2238178 | 0
2.52 | 474114 | SCIGLASS | 2011 | 99.94 | 4.218128 | 0 | 0 | 1.87965 | 0 | 3.320591 | 0 | 3.015209 | 9.347395 | 29.86457 | 0 | 2.850334 | 0 | 9.347395 | 0 | 2.850334 | 4.218128 | 0 | 3.015209 | 3.320591 | 29.86457 | 0 | 0 | 1.87965
2.44 | 522 | SCIGLASS | 1934 | 99.94 | 0 | 0 | 0 | 7.146959 | 0 | 5.777829 | 3.706784 | 0 | 0 | 35.05779 | 0 | 0 | 3.706784 | 0 | 0 | 0 | 0 | 0 | 0 | 5.777829 | 35.05779 | 0 | 0 | 7.146959
2.51 | 192173 | SCIGLASS | 1999 | 99.94 | 0 | 0 | 0 | 4.073766 | 0 | 6.848719 | 0 | 8.677773 | 0 | 33.46851 | 0 | 0 | 0 | 0 | 0 | 0 | 0 | 0 | 8.677773 | 6.848719 | 33.46851 | 0 | 0 | 4.073766
2.55 | 193603 | SCIGLASS | 2001 | 99.92 | 7.171347 | 0.8912583 | 4.567834 | 5.646097 | 0 | 0.5229931 | 0 | 0.4944943 | 0.8160424 | 30.38342 | 2.494489 | 0 | 0 | 0.8160424 | 2.494489 | 0 | 7.171347 | 4.567834 | 0.4944943 | 0.5229931 | 30.38342 | 0.8912583 | 0 | 5.646097
2.42 | 377725 | SCIGLASS | 1980 | 99.92 | 14.24743 | 0 | 0 | 0 | 0.06994308 | 0.1162207 | 0 | 0 | 10.4676 | 27.41519 | 0 | 0 | 0 | 10.4676 | 0 | 0 | 14.24743 | 0 | 0 | 0.1162207 | 27.41519 | 0 | 0.06994308 | 0
2.51 | 447097 | SCIGLASS | 2000 | 99.91 | 5.292507 | 1.214223 | 7.075664 | 1.072044 | 0 | 0 | 0 | 0 | 0 | 32.95433 | 5.158097 | 0 | 0 | 0 | 5.158097 | 0 | 5.292507 | 7.075664 | 0 | 0 | 32.95433 | 1.214223 | 0 | 1.072044
2.78 | 458653 | SCIGLASS | 2005 | 99.9 | 3.228429 | 0 | 6.162097 | 9.598365 | 0 | 1.245222 | 0.4645092 | 0 | 4.473396 | 26.91504 | 0 | 5.463756 | 0.4645092 | 4.473396 | 0 | 5.463756 | 3.228429 | 6.162097 | 0 | 1.245222 | 26.91504 | 0 | 0 | 9.598365
2.31 | 134122 | SCIGLASS | 1996 | 99.89 | 2.434553 | 2.124114 | 0.1791307 | 0.2144088 | 0 | 0 | 0.6735384 | 0 | 4.97044 | 36.92754 | 0 | 0.5922771 | 0.6735384 | 4.97044 | 0 | 0.5922771 | 2.434553 | 0.1791307 | 0 | 0 | 36.92754 | 2.124114 | 0 | 0.2144088
2.48 | 190626 | SCIGLASS | 2000 | 99.89 | 5.821758 | 0.7328814 | 0 | 4.288175 | 0 | 4.125834 | 0 | 4.257476 | 4.302769 | 29.30832 | 0 | 0 | 0 | 4.302769 | 0 | 0 | 5.821758 | 0 | 4.257476 | 4.125834 | 29.30832 | 0.7328814 | 0 | 4.288175
2.49 | 360024 | SCIGLASS | 1996 | 99.88 | 8.626786 | 2.484344 | 0 | 2.329909 | 0 | 0 | 0 | 0 | 0 | 28.17244 | 10.18936 | 0 | 0 | 0 | 10.18936 | 0 | 8.626786 | 0 | 0 | 0 | 28.17244 | 2.484344 | 0 | 2.329909
2.53 | 134904 | SCIGLASS | 1997 | 99.88 | 1.481902 | 0 | 2.776526 | 4.502584 | 0 | 4.374879 | 0 | 4.233354 | 3.635098 | 31.96803 | 0 | 1.554727 | 0 | 3.635098 | 0 | 1.554727 | 1.481902 | 2.776526 | 4.233354 | 4.374879 | 31.96803 | 0 | 0 | 4.502584
2.53 | 446199 | SCIGLASS | 2001 | 99.88 | 1.481902 | 0 | 2.776526 | 4.502584 | 0 | 4.374879 | 0 | 4.233354 | 3.635098 | 31.96803 | 0 | 1.554727 | 0 | 3.635098 | 0 | 1.554727 | 1.481902 | 2.776526 | 4.233354 | 4.374879 | 31.96803 | 0 | 0 | 4.502584
2.53 | 462001 | SCIGLASS | 1998 | 99.88 | 1.481902 | 0 | 2.776526 | 4.502584 | 0 | 4.374879 | 0 | 4.233354 | 3.635098 | 31.96803 | 0 | 1.554727 | 0 | 3.635098 | 0 | 1.554727 | 1.481902 | 2.776526 | 4.233354 | 4.374879 | 31.96803 | 0 | 0 | 4.502584
2.53 | 473921 | SCIGLASS | 2012 | 99.88 | 1.481902 | 0 | 2.776526 | 4.502584 | 0 | 4.374879 | 0 | 4.233354 | 3.635098 | 31.96803 | 0 | 1.554727 | 0 | 3.635098 | 0 | 1.554727 | 1.481902 | 2.776526 | 4.233354 | 4.374879 | 31.96803 | 0 | 0 | 4.502584
2.54 | 462164 | SCIGLASS | 2010 | 99.88 | 1.481902 | 0 | 2.776526 | 4.502584 | 0.05595446 | 4.374879 | 0 | 4.233354 | 3.635098 | 31.93064 | 0 | 1.554727 | 0 | 3.635098 | 0 | 1.554727 | 1.481902 | 2.776526 | 4.233354 | 4.374879 | 31.93064 | 0 | 0.05595446 | 4.502584
2.34 | 362311 | SCIGLASS | 2002 | 99.88 | 3.069654 | 2.953263 | 0 | 1.000574 | 0 | 0 | 0.9615341 | 0 | 4.822069 | 34.87082 | 0 | 0 | 0.9615341 | 4.822069 | 0 | 0 | 3.069654 | 0 | 0 | 0 | 34.87082 | 2.953263 | 0 | 1.000574
2.41 | 461020 | SCIGLASS | 2011 | 99.88 | 12.31037 | 1.552715 | 0 | 0 | 1.629674 | 0 | 0 | 0 | 9.614463 | 26.33074 | 0 | 0 | 0 | 9.614463 | 0 | 0 | 12.31037 | 0 | 0 | 0 | 26.33074 | 1.552715 | 1.629674 | 0
2.41 | 465138 | SCIGLASS | 2012 | 99.88 | 12.31037 | 1.552715 | 0 | 0 | 1.629674 | 0 | 0 | 0 | 9.614463 | 26.33074 | 0 | 0 | 0 | 9.614463 | 0 | 0 | 12.31037 | 0 | 0 | 0 | 26.33074 | 1.552715 | 1.629674 | 0
2.53 | 190436 | SCIGLASS | 1998 | 99.87 | 8.626786 | 2.478133 | 1.612177 | 3.50201 | 0 | 0 | 0 | 0 | 0 | 27.81252 | 7.940087 | 0 | 0 | 0 | 7.940087 | 0 | 8.626786 | 1.612177 | 0 | 0 | 27.81252 | 2.478133 | 0 | 3.50201
2.7 | 126362 | SCIGLASS | 1978 | 99.87 | 5.980533 | 6.381658 | 0 | 10.43456 | 0 | 0 | 0 | 0 | 3.434797 | 16.65479 | 0 | 9.742958 | 0 | 3.434797 | 0 | 9.742958 | 5.980533 | 0 | 0 | 0 | 16.65479 | 6.381658 | 0 | 10.43456
2.59 | 191263 | SCIGLASS | 1999 | 99.87 | 5.027882 | 0 | 4.030442 | 5.360219 | 0 | 2.590061 | 0 | 1.959886 | 5.934854 | 28.74739 | 0 | 1.850866 | 0 | 5.934854 | 0 | 1.850866 | 5.027882 | 4.030442 | 1.959886 | 2.590061 | 28.74739 | 0 | 0 | 5.360219
2.59 | 415119 | SCIGLASS | 1999 | 99.87 | 5.027882 | 0 | 4.030442 | 5.360219 | 0 | 2.590061 | 0 | 1.959886 | 5.934854 | 28.74739 | 0 | 1.850866 | 0 | 5.934854 | 0 | 1.850866 | 5.027882 | 4.030442 | 1.959886 | 2.590061 | 28.74739 | 0 | 0 | 5.360219
2.47 | 401814 | SCIGLASS | 2002 | 99.87 | 0 | 3.105429 | 0 | 0 | 0 | 4.150739 | 2.322546 | 3.015209 | 7.604031 | 30.2058 | 0 | 0 | 2.322546 | 7.604031 | 0 | 0 | 0 | 0 | 3.015209 | 4.150739 | 30.2058 | 3.105429 | 0 | 0
2.4 | 465149 | SCIGLASS | 2012 | 99.87 | 13.59645 | 1.549609 | 0 | 0 | 0.2098292 | 0 | 0 | 0 | 9.933462 | 25.94277 | 0 | 0 | 0 | 9.933462 | 0 | 0 | 13.59645 | 0 | 0 | 0 | 25.94277 | 1.549609 | 0.2098292 | 0
2.49 | 190433 | SCIGLASS | 1998 | 99.87 | 8.616201 | 2.481238 | 0 | 2.351349 | 0 | 0 | 0 | 0 | 0 | 28.15375 | 10.21472 | 0 | 0 | 0 | 10.21472 | 0 | 8.616201 | 0 | 0 | 0 | 28.15375 | 2.481238 | 0 | 2.351349
2.38 | 191157 | SCIGLASS | 2000 | 99.86 | 3.964088 | 2.434657 | 0 | 0.350201 | 0 | 1.045986 | 1.175208 | 0 | 4.280513 | 33.88453 | 0 | 1.473289 | 1.175208 | 4.280513 | 0 | 1.473289 | 3.964088 | 0 | 0 | 1.045986 | 33.88453 | 2.434657 | 0 | 0.350201
2.53 | 360027 | SCIGLASS | 1996 | 99.86 | 8.642664 | 2.484344 | 1.594264 | 3.50201 | 0 | 0 | 0 | 0 | 0 | 27.81252 | 7.906263 | 0 | 0 | 0 | 7.906263 | 0 | 8.642664 | 1.594264 | 0 | 0 | 27.81252 | 2.484344 | 0 | 3.50201
2.59 | 193042 | SCIGLASS | 2001 | 99.86 | 7.938761 | 1.30428 | 0 | 5.71042 | 0 | 4.565813 | 0 | 3.618251 | 3.449634 | 24.03562 | 1.970224 | 2.050759 | 0 | 3.449634 | 1.970224 | 2.050759 | 7.938761 | 0 | 3.618251 | 4.565813 | 24.03562 | 1.30428 | 0 | 5.71042
2.45 | 461684 | SCIGLASS | 2001 | 99.86 | 12.01399 | 1.562031 | 0 | 3.001723 | 0 | 4.15904 | 0 | 3.02727 | 3.412541 | 24.91441 | 0 | 0 | 0 | 3.412541 | 0 | 0 | 12.01399 | 0 | 3.02727 | 4.15904 | 24.91441 | 1.562031 | 0 | 3.001723
2.82 | 409948 | SCIGLASS | 2007 | 99.85 | 3.704755 | 0 | 8.060883 | 1.429392 | 0 | 4.408085 | 0 | 2.134768 | 2.967427 | 25.94277 | 7.610307 | 3.331559 | 0 | 2.967427 | 7.610307 | 3.331559 | 3.704755 | 8.060883 | 2.134768 | 4.408085 | 25.94277 | 0 | 0 | 1.429392
2.35 | 407406 | SCIGLASS | 2007 | 99.85 | 7.779985 | 3.502924 | 0 | 3.716418 | 0 | 0 | 0 | 1.248297 | 0 | 31.13132 | 0 | 0 | 0 | 0 | 0 | 0 | 7.779985 | 0 | 1.248297 | 0 | 31.13132 | 3.502924 | 0 | 3.716418
2.74 | 407176 | SCIGLASS | 2006 | 99.84 | 4.657406 | 0 | 8.956537 | 5.360219 | 0 | 4.972585 | 0 | 2.985057 | 3.189984 | 25.56882 | 0 | 2.665247 | 0 | 3.189984 | 0 | 2.665247 | 4.657406 | 8.956537 | 2.985057 | 4.972585 | 25.56882 | 0 | 0 | 5.360219
2.59 | 190625 | SCIGLASS | 2000 | 99.84 | 7.938761 | 1.30428 | 0 | 5.717567 | 0 | 4.574114 | 0 | 3.582069 | 3.479308 | 24.02627 | 1.944856 | 2.07297 | 0 | 3.479308 | 1.944856 | 2.07297 | 7.938761 | 0 | 3.582069 | 4.574114 | 24.02627 | 1.30428 | 0 | 5.717567
2.58 | 191259 | SCIGLASS | 1999 | 99.83 | 5.313677 | 0 | 5.785923 | 4.974283 | 0 | 2.216495 | 0 | 1.489513 | 5.311694 | 28.55574 | 0 | 2.206232 | 0 | 5.311694 | 0 | 2.206232 | 5.313677 | 5.785923 | 1.489513 | 2.216495 | 28.55574 | 0 | 0 | 4.974283
2.35 | 407393 | SCIGLASS | 2007 | 99.83 | 7.45185 | 3.835205 | 0 | 3.780741 | 0 | 0 | 0 | 1.43524 | 0 | 30.72465 | 0 | 0 | 0 | 0 | 0 | 0 | 7.45185 | 0 | 1.43524 | 0 | 30.72465 | 3.835205 | 0 | 3.780741
2.5 | 447510 | SCIGLASS | 2001 | 99.83 | 9.865233 | 2.170695 | 0 | 3.394805 | 0 | 0 | 0 | 0 | 0 | 28.35474 | 7.432733 | 0 | 0 | 0 | 7.432733 | 0 | 9.865233 | 0 | 0 | 0 | 28.35474 | 2.170695 | 0 | 3.394805
2.77 | 432290 | SCIGLASS | 2009 | 99.83 | 3.65183 | 0 | 7.16523 | 3.573479 | 0 | 3.65265 | 0 | 2.068434 | 3.189984 | 26.97113 | 6.003687 | 2.221039 | 0 | 3.189984 | 6.003687 | 2.221039 | 3.65183 | 7.16523 | 2.068434 | 3.65265 | 26.97113 | 0 | 0 | 3.573479
2.82 | 408673 | SCIGLASS | 2008 | 99.82 | 3.704755 | 0 | 7.613056 | 1.429392 | 0 | 4.391482 | 0 | 2.128738 | 3.338355 | 25.94277 | 7.610307 | 3.331559 | 0 | 3.338355 | 7.610307 | 3.331559 | 3.704755 | 7.613056 | 2.128738 | 4.391482 | 25.94277 | 0 | 0 | 1.429392
2.51 | 195035 | SCIGLASS | 1999 | 99.82 | 7.62121 | 0 | 0 | 9.433985 | 0 | 4.15904 | 0 | 3.624282 | 0 | 28.60716 | 0 | 0 | 0 | 0 | 0 | 0 | 7.62121 | 0 | 3.624282 | 4.15904 | 28.60716 | 0 | 0 | 9.433985
2.59 | 192545 | SCIGLASS | 2000 | 99.81 | 7.928176 | 1.30428 | 0 | 5.71042 | 0.04196585 | 4.574114 | 0 | 3.582069 | 3.479308 | 24.00758 | 1.9364 | 2.065566 | 0 | 3.479308 | 1.9364 | 2.065566 | 7.928176 | 0 | 3.582069 | 4.574114 | 24.00758 | 1.30428 | 0.04196585 | 5.71042
2.74 | 446486 | SCIGLASS | 2006 | 99.81 | 4.599189 | 0 | 8.858015 | 5.288749 | 0 | 4.972585 | 0 | 2.985057 | 3.338355 | 25.5174 | 0 | 2.813316 | 0 | 3.338355 | 0 | 2.813316 | 4.599189 | 8.858015 | 2.985057 | 4.972585 | 25.5174 | 0 | 0 | 5.288749
2.5 | 365744 | SCIGLASS | 2003 | 99.81 | 5.557132 | 0 | 0 | 5.860506 | 0 | 3.328893 | 0 | 3.015209 | 7.270196 | 29.12134 | 0 | 0 | 0 | 7.270196 | 0 | 0 | 5.557132 | 0 | 3.015209 | 3.328893 | 29.12134 | 0 | 0 | 5.860506
2.79 | 66725 | SCIGLASS | 1983 | 99.8 | 0 | 4.502873 | 7.989231 | 0 | 0 | 0 | 0 | 0 | 13.37568 | 23.08673 | 0 | 6.633504 | 0 | 13.37568 | 0 | 6.633504 | 0 | 7.989231 | 0 | 0 | 23.08673 | 4.502873 | 0 | 0
2.46 | 449148 | SCIGLASS | 2011 | 99.8 | 12.82374 | 1.987475 | 0 | 0 | 0 | 0 | 0 | 0 | 12.50029 | 24.45632 | 0 | 0 | 0 | 12.50029 | 0 | 0 | 12.82374 | 0 | 0 | 0 | 24.45632 | 1.987475 | 0 | 0
2.59 | 191264 | SCIGLASS | 1999 | 99.8 | 5.139024 | 0.375757 | 2.686961 | 5.724714 | 0 | 2.573458 | 0 | 2.134768 | 5.64553 | 28.71 | 0 | 1.628762 | 0 | 5.64553 | 0 | 1.628762 | 5.139024 | 2.686961 | 2.134768 | 2.573458 | 28.71 | 0.375757 | 0 | 5.724714
2.39 | 194445 | SCIGLASS | 2000 | 99.8 | 1.058501 | 0 | 0 | 2.144088 | 0 | 1.070891 | 0 | 0.9105932 | 8.902281 | 36.92754 | 0 | 0.7403464 | 0 | 8.902281 | 0 | 0.7403464 | 1.058501 | 0 | 0.9105932 | 1.070891 | 36.92754 | 0 | 0 | 2.144088
2.34 | 407395 | SCIGLASS | 2007 | 99.8 | 7.62121 | 4.316547 | 0 | 3.073192 | 0 | 0 | 0 | 1.447301 | 0 | 30.28993 | 0 | 0 | 0 | 0 | 0 | 0 | 7.62121 | 0 | 1.447301 | 0 | 30.28993 | 4.316547 | 0 | 3.073192
2.77 | 472242 | SCIGLASS | 2011 | 99.79 | 3.514225 | 0 | 6.959229 | 3.480569 | 0 | 3.735665 | 0 | 2.110647 | 3.323518 | 27.04592 | 6.341922 | 1.976725 | 0 | 3.323518 | 6.341922 | 1.976725 | 3.514225 | 6.959229 | 2.110647 | 3.735665 | 27.04592 | 0 | 0 | 3.480569
2.77 | 193043 | SCIGLASS | 2001 | 99.79 | 3.662415 | 0 | 7.13836 | 3.587773 | 0 | 3.65265 | 0 | 2.050342 | 3.182565 | 26.98983 | 5.944495 | 2.235846 | 0 | 3.182565 | 5.944495 | 2.235846 | 3.662415 | 7.13836 | 2.050342 | 3.65265 | 26.98983 | 0 | 0 | 3.587773
2.77 | 431455 | SCIGLASS | 2009 | 99.79 | 3.662415 | 0 | 7.13836 | 3.587773 | 0 | 3.65265 | 0 | 2.050342 | 3.182565 | 26.98983 | 5.944495 | 2.235846 | 0 | 3.182565 | 5.944495 | 2.235846 | 3.662415 | 7.13836 | 2.050342 | 3.65265 | 26.98983 | 0 | 0 | 3.587773
2.77 | 474109 | SCIGLASS | 2011 | 99.79 | 3.662415 | 0 | 7.13836 | 3.587773 | 0 | 3.65265 | 0 | 2.050342 | 3.182565 | 26.98983 | 5.944495 | 2.235846 | 0 | 3.182565 | 5.944495 | 2.235846 | 3.662415 | 7.13836 | 2.050342 | 3.65265 | 26.98983 | 0 | 0 | 3.587773
2.58 | 191268 | SCIGLASS | 1999 | 99.79 | 5.075514 | 0 | 1.871916 | 5.424542 | 0 | 2.573458 | 0 | 1.941795 | 6.001621 | 28.99513 | 1.344488 | 1.843462 | 0 | 6.001621 | 1.344488 | 1.843462 | 5.075514 | 1.871916 | 1.941795 | 2.573458 | 28.99513 | 0 | 0 | 5.424542
2.7 | 458414 | SCIGLASS | 2011 | 99.79 | 6.610341 | 0 | 5.006704 | 1.164954 | 0 | 2.241399 | 0 | 1.206084 | 9.926043 | 26.46162 | 0 | 3.990467 | 0 | 9.926043 | 0 | 3.990467 | 6.610341 | 5.006704 | 1.206084 | 2.241399 | 26.46162 | 0 | 0 | 1.164954
2.52 | 166857 | SCIGLASS | 1999 | 99.79 | 2.117003 | 0 | 0 | 8.290472 | 0 | 4.067724 | 0 | 4.45648 | 2.22557 | 32.20643 | 0 | 0 | 0 | 2.22557 | 0 | 0 | 2.117003 | 0 | 4.45648 | 4.067724 | 32.20643 | 0 | 0 | 8.290472
2.77 | 434799 | SCIGLASS | 2009 | 99.79 | 3.65183 | 0 | 7.16523 | 3.573479 | 0 | 3.660952 | 0 | 2.068434 | 3.189984 | 26.9945 | 5.919128 | 2.221039 | 0 | 3.189984 | 5.919128 | 2.221039 | 3.65183 | 7.16523 | 2.068434 | 3.660952 | 26.9945 | 0 | 0 | 3.573479
2.46 | 400292 | SCIGLASS | 2005 | 99.79 | 4.339856 | 0.5558719 | 0 | 4.502584 | 0 | 0 | 0 | 0 | 11.05367 | 32.0662 | 0 | 0 | 0 | 11.05367 | 0 | 0 | 4.339856 | 0 | 0 | 0 | 32.0662 | 0.5558719 | 0 | 4.502584
2.47 | 401764 | SCIGLASS | 2002 | 99.79 | 4.292223 | 1.552715 | 0 | 1.908238 | 0 | 4.150739 | 0.9290184 | 3.015209 | 7.314707 | 29.05123 | 0 | 0 | 0.9290184 | 7.314707 | 0 | 0 | 4.292223 | 0 | 3.015209 | 4.150739 | 29.05123 | 1.552715 | 0 | 1.908238
2.41 | 461019 | SCIGLASS | 2011 | 99.79 | 10.12986 | 1.552715 | 0 | 0 | 1.657651 | 0 | 0 | 0 | 9.792509 | 28.08363 | 0 | 0 | 0 | 9.792509 | 0 | 0 | 10.12986 | 0 | 0 | 0 | 28.08363 | 1.552715 | 1.657651 | 0
2.41 | 465137 | SCIGLASS | 2012 | 99.79 | 10.12986 | 1.552715 | 0 | 0 | 1.657651 | 0 | 0 | 0 | 9.792509 | 28.08363 | 0 | 0 | 0 | 9.792509 | 0 | 0 | 10.12986 | 0 | 0 | 0 | 28.08363 | 1.552715 | 1.657651 | 0
2.49 | 405937 | SCIGLASS | 1997 | 99.77 | 8.743222 | 2.484344 | 4.039398 | 4.72414 | 0 | 0 | 0 | 0 | 0 | 28.55107 | 2.579048 | 0 | 0 | 0 | 2.579048 | 0 | 8.743222 | 4.039398 | 0 | 0 | 28.55107 | 2.484344 | 0 | 4.72414
2.45 | 151540 | SCIGLASS | 1971 | 99.77 | 0 | 7.636251 | 0 | 0 | 0 | 0 | 0 | 6.102784 | 11.5062 | 23.16152 | 0 | 0 | 0 | 11.5062 | 0 | 0 | 0 | 0 | 6.102784 | 0 | 23.16152 | 7.636251 | 0 | 0
2.44 | 434788 | SCIGLASS | 2009 | 99.76 | 9.515928 | 0 | 0 | 2.422819 | 0 | 5.910652 | 0 | 4.426327 | 3.330937 | 27.78447 | 0 | 0 | 0 | 3.330937 | 0 | 0 | 9.515928 | 0 | 4.426327 | 5.910652 | 27.78447 | 0 | 0 | 2.422819
2.74 | 432272 | SCIGLASS | 2009 | 99.75 | 4.763256 | 0 | 8.598276 | 5.503158 | 0 | 5.33785 | 0 | 3.087574 | 3.115798 | 25.24161 | 0 | 2.739282 | 0 | 3.115798 | 0 | 2.739282 | 4.763256 | 8.598276 | 3.087574 | 5.33785 | 25.24161 | 0 | 0 | 5.503158
2.44 | 360033 | SCIGLASS | 1996 | 99.75 | 9.515928 | 3.105429 | 0 | 2.944547 | 0 | 0 | 0 | 0 | 0 | 28.06493 | 6.434937 | 0 | 0 | 0 | 6.434937 | 0 | 9.515928 | 0 | 0 | 0 | 28.06493 | 3.105429 | 0 | 2.944547
2.44 | 142471 | SCIGLASS | 1980 | 99.75 | 10.20395 | 1.397443 | 0 | 0 | 0 | 0 | 0 | 0 | 12.52254 | 27.62087 | 0 | 0 | 0 | 12.52254 | 0 | 0 | 10.20395 | 0 | 0 | 0 | 27.62087 | 1.397443 | 0 | 0
2.3 | 190747 | SCIGLASS | 1997 | 99.75 | 9.071357 | 4.813416 | 0 | 5.510305 | 0 | 0 | 0 | 1.206084 | 0 | 26.8309 | 0 | 0 | 0 | 0 | 0 | 0 | 9.071357 | 0 | 1.206084 | 0 | 26.8309 | 4.813416 | 0 | 5.510305
2.49 | 68755 | SCIGLASS | 1986 | 99.75 | 11.80229 | 4.658144 | 0 | 0 | 0 | 0 | 0 | 0 | 26.82554 | 12.28893 | 0 | 0 | 0 | 26.82554 | 0 | 0 | 11.80229 | 0 | 0 | 0 | 12.28893 | 4.658144 | 0 | 0
2.84 | 432288 | SCIGLASS | 2009 | 99.74 | 3.175504 | 0 | 4.478269 | 4.359645 | 0 | 3.53643 | 0 | 2.038282 | 4.97044 | 26.17649 | 8.371338 | 1.776831 | 0 | 4.97044 | 8.371338 | 1.776831 | 3.175504 | 4.478269 | 2.038282 | 3.53643 | 26.17649 | 0 | 0 | 4.359645
2.44 | 190441 | SCIGLASS | 1998 | 99.74 | 9.531805 | 3.096113 | 0 | 2.930253 | 0 | 0 | 0 | 0 | 0 | 28.07428 | 6.426481 | 0 | 0 | 0 | 6.426481 | 0 | 9.531805 | 0 | 0 | 0 | 28.07428 | 3.096113 | 0 | 2.930253
2.8 | 365761 | SCIGLASS | 2003 | 99.74 | 3.704755 | 0 | 7.075664 | 3.43054 | 0 | 3.835283 | 0 | 2.068434 | 3.10838 | 27.11136 | 5.834569 | 2.147004 | 0 | 3.10838 | 5.834569 | 2.147004 | 3.704755 | 7.075664 | 2.068434 | 3.835283 | 27.11136 | 0 | 0 | 3.43054
2.8 | 367108 | SCIGLASS | 2005 | 99.74 | 3.704755 | 0 | 7.075664 | 3.43054 | 0 | 3.835283 | 0 | 2.068434 | 3.10838 | 27.11136 | 5.834569 | 2.147004 | 0 | 3.10838 | 5.834569 | 2.147004 | 3.704755 | 7.075664 | 2.068434 | 3.835283 | 27.11136 | 0 | 0 | 3.43054
2.55 | 364490 | SCIGLASS | 2004 | 99.74 | 3.704755 | 0 | 0.08956537 | 1.429392 | 0 | 7.205683 | 0 | 5.825385 | 2.077199 | 29.21483 | 5.496333 | 0.3701732 | 0 | 2.077199 | 5.496333 | 0.3701732 | 3.704755 | 0.08956537 | 5.825385 | 7.205683 | 29.21483 | 0 | 0 | 1.429392
2.56 | 195181 | SCIGLASS | 1999 | 99.74 | 5.292507 | 0.2856995 | 0 | 5.002871 | 0 | 4.524305 | 0 | 3.841377 | 1.483713 | 29.91598 | 2.536769 | 0.7403464 | 0 | 1.483713 | 2.536769 | 0.7403464 | 5.292507 | 0 | 3.841377 | 4.524305 | 29.91598 | 0.2856995 | 0 | 5.002871
2.58 | 415117 | SCIGLASS | 1999 | 99.74 | 5.075514 | 0 | 0 | 5.496011 | 0 | 2.548554 | 0 | 1.923704 | 6.075807 | 29.18211 | 2.612872 | 1.843462 | 0 | 6.075807 | 2.612872 | 1.843462 | 5.075514 | 0 | 1.923704 | 2.548554 | 29.18211 | 0 | 0 | 5.496011
2.71 | 191551 | SCIGLASS | 1999 | 99.74 | 6.949062 | 0 | 5.427661 | 6.496585 | 0 | 3.65265 | 0 | 2.068434 | 2.247826 | 25.96614 | 0 | 3.738749 | 0 | 2.247826 | 0 | 3.738749 | 6.949062 | 5.427661 | 2.068434 | 3.65265 | 25.96614 | 0 | 0 | 6.496585
2.48 | 185433 | SCIGLASS | 1960 | 99.74 | 5.562425 | 0 | 0 | 4.431114 | 3.007552 | 5.520483 | 0 | 4.293658 | 0 | 30.36472 | 0 | 0 | 0 | 0 | 0 | 0 | 5.562425 | 0 | 4.293658 | 5.520483 | 30.36472 | 0 | 3.007552 | 4.431114
2.38 | 461014 | SCIGLASS | 2011 | 99.74 | 10.36802 | 1.428498 | 0 | 0 | 0 | 0 | 0 | 0 | 9.384488 | 29.4018 | 0 | 0 | 0 | 9.384488 | 0 | 0 | 10.36802 | 0 | 0 | 0 | 29.4018 | 1.428498 | 0 | 0
2.78 | 191550 | SCIGLASS | 1999 | 99.73 | 3.54598 | 0 | 6.896534 | 3.43054 | 0 | 3.943202 | 0 | 2.15889 | 3.041613 | 27.43857 | 5.665451 | 1.998935 | 0 | 3.041613 | 5.665451 | 1.998935 | 3.54598 | 6.896534 | 2.15889 | 3.943202 | 27.43857 | 0 | 0 | 3.43054
2.31 | 134120 | SCIGLASS | 1996 | 99.73 | 2.487478 | 1.925366 | 0.1791307 | 0.2144088 | 0 | 0 | 0.4784445 | 0 | 5.118811 | 37.58196 | 0 | 0 | 0.4784445 | 5.118811 | 0 | 0 | 2.487478 | 0.1791307 | 0 | 0 | 37.58196 | 1.925366 | 0 | 0.2144088
2.77 | 192547 | SCIGLASS | 2000 | 99.73 | 3.699462 | 0 | 7.156273 | 3.566332 | 0.06294877 | 3.843584 | 0 | 2.068434 | 3.034194 | 26.89634 | 5.910672 | 2.213636 | 0 | 3.034194 | 5.910672 | 2.213636 | 3.699462 | 7.156273 | 2.068434 | 3.843584 | 26.89634 | 0 | 0.06294877 | 3.566332
2.68 | 126361 | SCIGLASS | 1978 | 99.73 | 6.081091 | 6.440661 | 0 | 10.61323 | 0 | 0 | 0 | 0 | 3.494145 | 16.93525 | 0 | 8.669456 | 0 | 3.494145 | 0 | 8.669456 | 6.081091 | 0 | 0 | 0 | 16.93525 | 6.440661 | 0 | 10.61323
2.5 | 446482 | SCIGLASS | 2006 | 99.72 | 0.2646254 | 0 | 0 | 0.7146959 | 0 | 7.147572 | 0 | 7.001316 | 3.338355 | 32.01945 | 1.268384 | 2.591212 | 0 | 3.338355 | 1.268384 | 2.591212 | 0.2646254 | 0 | 7.001316 | 7.147572 | 32.01945 | 0 | 0 | 0.7146959
2.38 | 465148 | SCIGLASS | 2012 | 99.72 | 10.34685 | 1.425392 | 0 | 0 | 0.1119089 | 0 | 0 | 0 | 9.36965 | 29.35039 | 0 | 0 | 0 | 9.36965 | 0 | 0 | 10.34685 | 0 | 0 | 0 | 29.35039 | 1.425392 | 0.1119089 | 0
2.43 | 461018 | SCIGLASS | 2011 | 99.72 | 8.399209 | 1.552715 | 0 | 0 | 1.685628 | 0 | 0 | 0 | 10.28213 | 29.25222 | 0 | 0 | 0 | 10.28213 | 0 | 0 | 8.399209 | 0 | 0 | 0 | 29.25222 | 1.552715 | 1.685628 | 0
2.43 | 465136 | SCIGLASS | 2012 | 99.72 | 8.399209 | 1.552715 | 0 | 0 | 1.685628 | 0 | 0 | 0 | 10.28213 | 29.25222 | 0 | 0 | 0 | 10.28213 | 0 | 0 | 8.399209 | 0 | 0 | 0 | 29.25222 | 1.552715 | 1.685628 | 0
2.45 | 401808 | SCIGLASS | 2002 | 99.72 | 6.287498 | 2.329072 | 0 | 0 | 0 | 4.150739 | 2.322546 | 0 | 7.14408 | 28.37812 | 0 | 0 | 2.322546 | 7.14408 | 0 | 0 | 6.287498 | 0 | 0 | 4.150739 | 28.37812 | 2.329072 | 0 | 0
2.53 | 366227 | SCIGLASS | 2003 | 99.71 | 6.880259 | 2.434657 | 0 | 12.14268 | 0 | 0.8467507 | 0.250835 | 0.9588366 | 1.661759 | 25.00322 | 2.536769 | 0 | 0.250835 | 1.661759 | 2.536769 | 0 | 6.880259 | 0 | 0.9588366 | 0.8467507 | 25.00322 | 2.434657 | 0 | 12.14268
2.45 | 166839 | SCIGLASS | 1999 | 99.71 | 4.339856 | 0 | 0 | 5.14581 | 0 | 3.295687 | 0 | 2.979027 | 3.709284 | 32.90758 | 0 | 0 | 0 | 3.709284 | 0 | 0 | 4.339856 | 0 | 2.979027 | 3.295687 | 32.90758 | 0 | 0 | 5.14581
2.74 | 432293 | SCIGLASS | 2009 | 99.71 | 4.604481 | 0 | 1.970438 | 4.645523 | 0.05595446 | 4.017915 | 0 | 2.339803 | 2.74487 | 26.41488 | 9.047809 | 1.924901 | 0 | 2.74487 | 9.047809 | 1.924901 | 4.604481 | 1.970438 | 2.339803 | 4.017915 | 26.41488 | 0 | 0.05595446 | 4.645523
2.51 | 472229 | SCIGLASS | 2011 | 99.71 | 8.277481 | 3.040215 | 2.024177 | 4.016591 | 0 | 0 | 0 | 0 | 0 | 28.25191 | 5.039714 | 0 | 0 | 0 | 5.039714 | 0 | 8.277481 | 2.024177 | 0 | 0 | 28.25191 | 3.040215 | 0 | 4.016591
2.57 | 366225 | SCIGLASS | 2003 | 99.71 | 6.800872 | 2.406708 | 0 | 12.01404 | 0 | 0.8384493 | 0.2461899 | 0.9467758 | 1.646922 | 25.24161 | 2.511401 | 0 | 0.2461899 | 1.646922 | 2.511401 | 0 | 6.800872 | 0 | 0.9467758 | 0.8384493 | 25.24161 | 2.406708 | 0 | 12.01404
2.36 | 355109 | SCIGLASS | 2002 | 99.71 | 4.562141 | 2.329072 | 0 | 1.929679 | 0 | 0 | 0 | 0.9407453 | 5.504577 | 33.61341 | 0 | 0 | 0 | 5.504577 | 0 | 0 | 4.562141 | 0 | 0.9407453 | 0 | 33.61341 | 2.329072 | 0 | 1.929679
2.5 | 195040 | SCIGLASS | 1999 | 99.71 | 7.520652 | 0 | 0 | 5.574628 | 0 | 6.466851 | 0 | 5.397225 | 0.222557 | 28.35474 | 0 | 0 | 0 | 0.222557 | 0 | 0 | 7.520652 | 0 | 5.397225 | 6.466851 | 28.35474 | 0 | 0 | 5.574628
2.66 | 432292 | SCIGLASS | 2009 | 99.7 | 3.810605 | 0 | 0 | 3.716418 | 0 | 4.491099 | 0 | 3.069483 | 3.338355 | 28.18647 | 7.441189 | 2.369108 | 0 | 3.338355 | 7.441189 | 2.369108 | 3.810605 | 0 | 3.069483 | 4.491099 | 28.18647 | 0 | 0 | 3.716418
2.74 | 191271 | SCIGLASS | 1999 | 99.7 | 4.763256 | 0 | 8.598276 | 5.503158 | 0 | 5.462372 | 0 | 3.087574 | 2.967427 | 25.24161 | 0 | 2.739282 | 0 | 2.967427 | 0 | 2.739282 | 4.763256 | 8.598276 | 3.087574 | 5.462372 | 25.24161 | 0 | 0 | 5.503158
2.74 | 415120 | SCIGLASS | 1999 | 99.7 | 4.763256 | 0 | 8.598276 | 5.503158 | 0 | 5.462372 | 0 | 3.087574 | 2.967427 | 25.24161 | 0 | 2.739282 | 0 | 2.967427 | 0 | 2.739282 | 4.763256 | 8.598276 | 3.087574 | 5.462372 | 25.24161 | 0 | 0 | 5.503158
2.5 | 365742 | SCIGLASS | 2003 | 99.69 | 5.546547 | 0 | 0 | 5.496011 | 0 | 3.561334 | 0 | 3.02727 | 7.262777 | 28.80816 | 0.6680158 | 0 | 0 | 7.262777 | 0.6680158 | 0 | 5.546547 | 0 | 3.02727 | 3.561334 | 28.80816 | 0 | 0 | 5.496011
2.61 | 195187 | SCIGLASS | 1999 | 99.69 | 5.821758 | 0.2950158 | 2.686961 | 4.288175 | 0 | 1.74331 | 0 | 0.9889887 | 8.160424 | 27.5788 | 2.536769 | 1.480693 | 0 | 8.160424 | 2.536769 | 1.480693 | 5.821758 | 2.686961 | 0.9889887 | 1.74331 | 27.5788 | 0.2950158 | 0 | 4.288175
2.47 | 428489 | SCIGLASS | 2009 | 99.69 | 2.535111 | 0.9937374 | 0 | 0 | 0 | 0 | 0 | 0 | 10.38599 | 33.70223 | 0 | 4.14594 | 0 | 10.38599 | 0 | 4.14594 | 2.535111 | 0 | 0 | 0 | 33.70223 | 0.9937374 | 0 | 0
2.39 | 465147 | SCIGLASS | 2012 | 99.69 | 8.610909 | 1.366389 | 0 | 0 | 0.1189032 | 0 | 0 | 0 | 9.243535 | 31.03316 | 0 | 0 | 0 | 9.243535 | 0 | 0 | 8.610909 | 0 | 0 | 0 | 31.03316 | 1.366389 | 0.1189032 | 0
2.61 | 191113 | SCIGLASS | 1972 | 99.69 | 7.779985 | 0.9285234 | 0 | 16.50947 | 0 | 0 | 0 | 0 | 0 | 27.53205 | 0 | 0 | 0 | 0 | 0 | 0 | 7.779985 | 0 | 0 | 0 | 27.53205 | 0.9285234 | 0 | 16.50947
2.7 | 195185 | SCIGLASS | 1999 | 99.68 | 5.292507 | 0.2981212 | 3.582615 | 5.717567 | 0 | 4.740144 | 0 | 3.02124 | 2.967427 | 25.70905 | 4.227948 | 1.480693 | 0 | 2.967427 | 4.227948 | 1.480693 | 5.292507 | 3.582615 | 3.02124 | 4.740144 | 25.70905 | 0.2981212 | 0 | 5.717567
2.55 | 366224 | SCIGLASS | 2003 | 99.68 | 6.732069 | 2.375654 | 0 | 11.88539 | 0 | 0.8218463 | 0.2368997 | 0.9347149 | 1.632085 | 25.47066 | 2.486034 | 0 | 0.2368997 | 1.632085 | 2.486034 | 0 | 6.732069 | 0 | 0.9347149 | 0.8218463 | 25.47066 | 2.375654 | 0 | 11.88539
2.39 | 362323 | SCIGLASS | 2002 | 99.68 | 1.852377 | 3.1458 | 0 | 1.572331 | 0 | 0 | 0.9522439 | 0 | 6.305782 | 34.26315 | 0 | 0 | 0.9522439 | 6.305782 | 0 | 0 | 1.852377 | 0 | 0 | 0 | 34.26315 | 3.1458 | 0 | 1.572331
2.39 | 461013 | SCIGLASS | 2011 | 99.68 | 8.626786 | 1.366389 | 0 | 0 | 0 | 0 | 0 | 0 | 9.258372 | 31.08458 | 0 | 0 | 0 | 9.258372 | 0 | 0 | 8.626786 | 0 | 0 | 0 | 31.08458 | 1.366389 | 0 | 0
2.59 | 30084 | SCIGLASS | 1979 | 99.68 | 7.938761 | 1.987475 | 0 | 15.72331 | 0.3497154 | 0 | 0 | 0.4703727 | 0 | 25.70905 | 0 | 0 | 0 | 0 | 0 | 0 | 7.938761 | 0 | 0.4703727 | 0 | 25.70905 | 1.987475 | 0.3497154 | 15.72331
2.48 | 150934 | SCIGLASS | 1992 | 99.68 | 10.241 | 1.925366 | 0 | 0 | 0 | 0 | 0 | 0 | 15.57899 | 24.83494 | 0 | 0 | 0 | 15.57899 | 0 | 0 | 10.241 | 0 | 0 | 0 | 24.83494 | 1.925366 | 0 | 0
2.48 | 175389 | SCIGLASS | 1992 | 99.68 | 10.241 | 1.925366 | 0 | 0 | 0 | 0 | 0 | 0 | 15.57899 | 24.83494 | 0 | 0 | 0 | 15.57899 | 0 | 0 | 10.241 | 0 | 0 | 0 | 24.83494 | 1.925366 | 0 | 0
2.78 | 458655 | SCIGLASS | 2005 | 99.67 | 3.212552 | 0 | 6.135228 | 9.555484 | 0 | 2.905517 | 0.9290184 | 0 | 2.396197 | 26.78883 | 0 | 5.434142 | 0.9290184 | 2.396197 | 0 | 5.434142 | 3.212552 | 6.135228 | 0 | 2.905517 | 26.78883 | 0 | 0 | 9.555484
2.47 | 401750 | SCIGLASS | 2002 | 99.67 | 2.169928 | 3.105429 | 0 | 0 | 0 | 4.150739 | 0 | 6.030419 | 9.258372 | 27.15343 | 0 | 0 | 0 | 9.258372 | 0 | 0 | 2.169928 | 0 | 6.030419 | 4.150739 | 27.15343 | 3.105429 | 0 | 0
2.51 | 62343 | SCIGLASS | 1983 | 99.67 | 1.323127 | 12.47451 | 8.956537 | 0 | 0 | 0 | 0 | 0 | 8.160424 | 16.82774 | 0 | 0 | 0 | 8.160424 | 0 | 0 | 1.323127 | 8.956537 | 0 | 0 | 16.82774 | 12.47451 | 0 | 0
2.44 | 195112 | SCIGLASS | 1999 | 99.67 | 7.5577 | 1.860152 | 0 | 5.63895 | 0 | 1.635391 | 0 | 1.821186 | 4.29535 | 28.38746 | 0 | 0 | 0 | 4.29535 | 0 | 0 | 7.5577 | 0 | 1.821186 | 1.635391 | 28.38746 | 1.860152 | 0 | 5.63895
2.54 | 366223 | SCIGLASS | 2003 | 99.66 | 6.636804 | 2.341494 | 0 | 11.71387 | 0 | 0.8384493 | 0.2461899 | 0.9166237 | 1.669178 | 25.70437 | 2.443754 | 0 | 0.2461899 | 1.669178 | 2.443754 | 0 | 6.636804 | 0 | 0.9166237 | 0.8384493 | 25.70437 | 2.341494 | 0 | 11.71387
2.31 | 134123 | SCIGLASS | 1996 | 99.66 | 2.328703 | 2.304229 | 0.1791307 | 0.2144088 | 0 | 0 | 0.4830896 | 0 | 4.896254 | 36.50685 | 0 | 1.184554 | 0.4830896 | 4.896254 | 0 | 1.184554 | 2.328703 | 0.1791307 | 0 | 0 | 36.50685 | 2.304229 | 0 | 0.2144088
2.41 | 190739 | SCIGLASS | 1997 | 99.65 | 7.446557 | 6.831945 | 0 | 2.144088 | 0 | 0 | 0 | 1.809126 | 0 | 26.91504 | 0 | 0 | 0 | 0 | 0 | 0 | 7.446557 | 0 | 1.809126 | 0 | 26.91504 | 6.831945 | 0 | 2.144088
2.42 | 407344 | SCIGLASS | 2007 | 99.65 | 4.112278 | 3.971844 | 0.4926095 | 2.222704 | 0 | 0 | 0 | 1.073415 | 0 | 31.78106 | 4.786037 | 0 | 0 | 0 | 4.786037 | 0 | 4.112278 | 0.4926095 | 1.073415 | 0 | 31.78106 | 3.971844 | 0 | 2.222704
2.44 | 461017 | SCIGLASS | 2011 | 99.64 | 6.308668 | 1.52166 | 0 | 0 | 1.713605 | 0 | 0 | 0 | 10.39341 | 31.01914 | 0 | 0 | 0 | 10.39341 | 0 | 0 | 6.308668 | 0 | 0 | 0 | 31.01914 | 1.52166 | 1.713605 | 0
2.44 | 465135 | SCIGLASS | 2012 | 99.64 | 6.308668 | 1.52166 | 0 | 0 | 1.713605 | 0 | 0 | 0 | 10.39341 | 31.01914 | 0 | 0 | 0 | 10.39341 | 0 | 0 | 6.308668 | 0 | 0 | 0 | 31.01914 | 1.52166 | 1.713605 | 0
2.5 | 166844 | SCIGLASS | 1999 | 99.64 | 5.186657 | 0 | 0 | 7.647246 | 0 | 4.134136 | 0 | 3.654434 | 1.483713 | 30.8976 | 0 | 0 | 0 | 1.483713 | 0 | 0 | 5.186657 | 0 | 3.654434 | 4.134136 | 30.8976 | 0 | 0 | 7.647246
2.3 | 191151 | SCIGLASS | 2000 | 99.63 | 3.270769 | 2.558874 | 0 | 1.122073 | 0 | 2.216495 | 1.170563 | 0.9407453 | 2.90066 | 33.18337 | 0 | 1.473289 | 1.170563 | 2.90066 | 0 | 1.473289 | 3.270769 | 0 | 0.9407453 | 2.216495 | 33.18337 | 2.558874 | 0 | 1.122073
2.6 | 166448 | SCIGLASS | 1998 | 99.62 | 7.51536 | 0 | 2.686961 | 3.644949 | 0 | 3.627746 | 0 | 2.02019 | 4.45114 | 27.39182 | 1.691179 | 2.221039 | 0 | 4.45114 | 1.691179 | 2.221039 | 7.51536 | 2.686961 | 2.02019 | 3.627746 | 27.39182 | 0 | 0 | 3.644949
2.6 | 190829 | SCIGLASS | 1999 | 99.62 | 7.51536 | 0 | 2.686961 | 3.644949 | 0 | 3.627746 | 0 | 2.02019 | 4.45114 | 27.39182 | 1.691179 | 2.221039 | 0 | 4.45114 | 1.691179 | 2.221039 | 7.51536 | 2.686961 | 2.02019 | 3.627746 | 27.39182 | 0 | 0 | 3.644949
2.6 | 190976 | SCIGLASS | 1999 | 99.62 | 7.51536 | 0 | 2.686961 | 3.644949 | 0 | 3.627746 | 0 | 2.02019 | 4.45114 | 27.39182 | 1.691179 | 2.221039 | 0 | 4.45114 | 1.691179 | 2.221039 | 7.51536 | 2.686961 | 2.02019 | 3.627746 | 27.39182 | 0 | 0 | 3.644949
2.6 | 194656 | SCIGLASS | 1997 | 99.62 | 7.51536 | 0 | 2.686961 | 3.644949 | 0 | 3.627746 | 0 | 2.02019 | 4.45114 | 27.39182 | 1.691179 | 2.221039 | 0 | 4.45114 | 1.691179 | 2.221039 | 7.51536 | 2.686961 | 2.02019 | 3.627746 | 27.39182 | 0 | 0 | 3.644949
2.6 | 462019 | SCIGLASS | 1998 | 99.62 | 7.51536 | 0 | 2.686961 | 3.644949 | 0 | 3.627746 | 0 | 2.02019 | 4.45114 | 27.39182 | 1.691179 | 2.221039 | 0 | 4.45114 | 1.691179 | 2.221039 | 7.51536 | 2.686961 | 2.02019 | 3.627746 | 27.39182 | 0 | 0 | 3.644949
2.6 | 473961 | SCIGLASS | 1997 | 99.62 | 7.51536 | 0 | 2.686961 | 3.644949 | 0 | 3.627746 | 0 | 2.02019 | 4.45114 | 27.39182 | 1.691179 | 2.221039 | 0 | 4.45114 | 1.691179 | 2.221039 | 7.51536 | 2.686961 | 2.02019 | 3.627746 | 27.39182 | 0 | 0 | 3.644949
2.32 | 166744 | SCIGLASS | 1996 | 99.61 | 0.5292507 | 0 | 0 | 0 | 0 | 1.336538 | 0 | 0.9045628 | 7.418567 | 39.96589 | 0 | 0 | 0 | 7.418567 | 0 | 0 | 0.5292507 | 0 | 0.9045628 | 1.336538 | 39.96589 | 0 | 0 | 0
2.38 | 150279 | SCIGLASS | 1925 | 99.61 | 0 | 0.8105171 | 0 | 0 | 0 | 0 | 0 | 0 | 13.35342 | 36.92754 | 0 | 0 | 0 | 13.35342 | 0 | 0 | 0 | 0 | 0 | 0 | 36.92754 | 0.8105171 | 0 | 0
2.39 | 461012 | SCIGLASS | 2011 | 99.6 | 6.335131 | 1.335335 | 0 | 0 | 0 | 0 | 0 | 0 | 8.850351 | 33.37502 | 0 | 0 | 0 | 8.850351 | 0 | 0 | 6.335131 | 0 | 0 | 0 | 33.37502 | 1.335335 | 0 | 0
2.31 | 134121 | SCIGLASS | 1996 | 99.6 | 2.328703 | 2.471922 | 0.1791307 | 0.2144088 | 0 | 0 | 0.4830896 | 0 | 4.747883 | 36.36662 | 0 | 1.11052 | 0.4830896 | 4.747883 | 0 | 1.11052 | 2.328703 | 0.1791307 | 0 | 0 | 36.36662 | 2.471922 | 0 | 0.2144088
2.38 | 166724 | SCIGLASS | 1996 | 99.6 | 0.5292507 | 0 | 0 | 0 | 0 | 2.141781 | 0 | 1.821186 | 10.75692 | 36.69382 | 0 | 0 | 0 | 10.75692 | 0 | 0 | 0.5292507 | 0 | 1.821186 | 2.141781 | 36.69382 | 0 | 0 | 0
2.42 | 166762 | SCIGLASS | 1996 | 99.6 | 0.5292507 | 0 | 0 | 5.002871 | 0 | 1.328236 | 0 | 0.9045628 | 7.418567 | 36.69382 | 0 | 0 | 0 | 7.418567 | 0 | 0 | 0.5292507 | 0 | 0.9045628 | 1.328236 | 36.69382 | 0 | 0 | 5.002871
2.43 | 415207 | SCIGLASS | 2007 | 99.59 | 8.468011 | 3.28865 | 0 | 2.144088 | 0 | 0 | 0 | 0 | 0 | 29.91598 | 5.073538 | 0 | 0 | 0 | 5.073538 | 0 | 8.468011 | 0 | 0 | 0 | 29.91598 | 3.28865 | 0 | 2.144088
2.39 | 465146 | SCIGLASS | 2012 | 99.59 | 6.324546 | 1.332229 | 0 | 0 | 0.1189032 | 0 | 0 | 0 | 8.835514 | 33.31425 | 0 | 0 | 0 | 8.835514 | 0 | 0 | 6.324546 | 0 | 0 | 0 | 33.31425 | 1.332229 | 0.1189032 | 0
2.4 | 190463 | SCIGLASS | 1998 | 99.59 | 10.69086 | 2.170695 | 0 | 6.718141 | 0 | 0 | 0 | 0 | 0 | 29.44855 | 0 | 0 | 0 | 0 | 0 | 0 | 10.69086 | 0 | 0 | 0 | 29.44855 | 2.170695 | 0 | 6.718141
2.46 | 403978 | SCIGLASS | 2001 | 99.59 | 9.817601 | 2.996739 | 2.866092 | 5.94627 | 0 | 0 | 0 | 0 | 0 | 27.98547 | 0 | 0 | 0 | 0 | 0 | 0 | 9.817601 | 2.866092 | 0 | 0 | 27.98547 | 2.996739 | 0 | 5.94627
2.76 | 66724 | SCIGLASS | 1983 | 99.59 | 0 | 4.502873 | 8.096709 | 0 | 0 | 0 | 0 | 0 | 13.56114 | 24.03095 | 0 | 4.708603 | 0 | 13.56114 | 0 | 4.708603 | 0 | 8.096709 | 0 | 0 | 24.03095 | 4.502873 | 0 | 0
2.76 | 432295 | SCIGLASS | 2009 | 99.58 | 4.816181 | 0 | 3.224353 | 4.216706 | 0.05595446 | 4.615622 | 0 | 2.369955 | 2.151385 | 25.94744 | 9.301486 | 1.480693 | 0 | 2.151385 | 9.301486 | 1.480693 | 4.816181 | 3.224353 | 2.369955 | 4.615622 | 25.94744 | 0 | 0.05595446 | 4.216706
2.52 | 366091 | SCIGLASS | 2002 | 99.58 | 5.800588 | 4.527716 | 5.463488 | 5.724714 | 0 | 0 | 0 | 0 | 0 | 26.15779 | 3.356991 | 0 | 0 | 0 | 3.356991 | 0 | 5.800588 | 5.463488 | 0 | 0 | 26.15779 | 4.527716 | 0 | 5.724714
2.6 | 134922 | SCIGLASS | 1997 | 99.58 | 7.435972 | 0 | 2.660092 | 4.309616 | 0 | 3.586238 | 0 | 1.996069 | 4.406629 | 27.11604 | 1.674268 | 2.198829 | 0 | 4.406629 | 1.674268 | 2.198829 | 7.435972 | 2.660092 | 1.996069 | 3.586238 | 27.11604 | 0 | 0 | 4.309616
2.32 | 2305 | SCIGLASS | 1948 | 99.58 | 0 | 0 | 0 | 0 | 0 | 6.226108 | 3.483819 | 0 | 0 | 39.53584 | 0 | 0 | 3.483819 | 0 | 0 | 0 | 0 | 0 | 0 | 6.226108 | 39.53584 | 0 | 0 | 0
2.52 | 185435 | SCIGLASS | 1960 | 99.58 | 6.467444 | 0 | 0 | 4.438261 | 3.574091 | 6.51666 | 0 | 4.384114 | 0 | 28.47628 | 0 | 0 | 0 | 0 | 0 | 0 | 6.467444 | 0 | 4.384114 | 6.51666 | 28.47628 | 0 | 3.574091 | 4.438261
3.51 | 357431 | SCIGLASS | 2002 | 99.58 | 0 | 0 | 42.83016 | 0 | 0 | 11.85451 | 0 | 0 | 0 | 17.51955 | 0 | 0 | 0 | 0 | 0 | 0 | 0 | 42.83016 | 0 | 11.85451 | 17.51955 | 0 | 0 | 0
2.62 | 134921 | SCIGLASS | 1997 | 99.57 | 6.403934 | 0 | 3.582615 | 5.646097 | 0 | 4.823159 | 0 | 2.991088 | 3.115798 | 26.8309 | 0.8455897 | 1.628762 | 0 | 3.115798 | 0.8455897 | 1.628762 | 6.403934 | 3.582615 | 2.991088 | 4.823159 | 26.8309 | 0 | 0 | 5.646097
2.62 | 166447 | SCIGLASS | 1998 | 99.57 | 6.403934 | 0 | 3.582615 | 5.646097 | 0 | 4.823159 | 0 | 2.991088 | 3.115798 | 26.8309 | 0.8455897 | 1.628762 | 0 | 3.115798 | 0.8455897 | 1.628762 | 6.403934 | 3.582615 | 2.991088 | 4.823159 | 26.8309 | 0 | 0 | 5.646097
2.62 | 190828 | SCIGLASS | 1999 | 99.57 | 6.403934 | 0 | 3.582615 | 5.646097 | 0 | 4.823159 | 0 | 2.991088 | 3.115798 | 26.8309 | 0.8455897 | 1.628762 | 0 | 3.115798 | 0.8455897 | 1.628762 | 6.403934 | 3.582615 | 2.991088 | 4.823159 | 26.8309 | 0 | 0 | 5.646097
2.62 | 190975 | SCIGLASS | 1999 | 99.57 | 6.403934 | 0 | 3.582615 | 5.646097 | 0 | 4.823159 | 0 | 2.991088 | 3.115798 | 26.8309 | 0.8455897 | 1.628762 | 0 | 3.115798 | 0.8455897 | 1.628762 | 6.403934 | 3.582615 | 2.991088 | 4.823159 | 26.8309 | 0 | 0 | 5.646097
2.62 | 194655 | SCIGLASS | 1997 | 99.57 | 6.403934 | 0 | 3.582615 | 5.646097 | 0 | 4.823159 | 0 | 2.991088 | 3.115798 | 26.8309 | 0.8455897 | 1.628762 | 0 | 3.115798 | 0.8455897 | 1.628762 | 6.403934 | 3.582615 | 2.991088 | 4.823159 | 26.8309 | 0 | 0 | 5.646097
2.62 | 462018 | SCIGLASS | 1998 | 99.57 | 6.403934 | 0 | 3.582615 | 5.646097 | 0 | 4.823159 | 0 | 2.991088 | 3.115798 | 26.8309 | 0.8455897 | 1.628762 | 0 | 3.115798 | 0.8455897 | 1.628762 | 6.403934 | 3.582615 | 2.991088 | 4.823159 | 26.8309 | 0 | 0 | 5.646097
2.62 | 473960 | SCIGLASS | 1997 | 99.57 | 6.403934 | 0 | 3.582615 | 5.646097 | 0 | 4.823159 | 0 | 2.991088 | 3.115798 | 26.8309 | 0.8455897 | 1.628762 | 0 | 3.115798 | 0.8455897 | 1.628762 | 6.403934 | 3.582615 | 2.991088 | 4.823159 | 26.8309 | 0 | 0 | 5.646097
2.74 | 432294 | SCIGLASS | 2009 | 99.57 | 4.763256 | 0 | 1.970438 | 4.574054 | 0.05595446 | 4.391482 | 0 | 2.345833 | 2.448127 | 26.2279 | 9.301486 | 1.702797 | 0 | 2.448127 | 9.301486 | 1.702797 | 4.763256 | 1.970438 | 2.345833 | 4.391482 | 26.2279 | 0 | 0.05595446 | 4.574054
2.77 | 192099 | SCIGLASS | 1997 | 99.57 | 1.587752 | 0 | 0 | 6.432263 | 0 | 4.673732 | 0 | 2.979027 | 2.596499 | 26.87764 | 7.610307 | 5.182425 | 0 | 2.596499 | 7.610307 | 5.182425 | 1.587752 | 0 | 2.979027 | 4.673732 | 26.87764 | 0 | 0 | 6.432263
2.39 | 474105 | SCIGLASS | 2012 | 99.57 | 0.3175504 | 2.108587 | 0 | 3.287601 | 0 | 1.170508 | 0 | 2.538806 | 3.790888 | 35.73558 | 0.2536769 | 0.07403464 | 0 | 3.790888 | 0.2536769 | 0.07403464 | 0.3175504 | 0 | 2.538806 | 1.170508 | 35.73558 | 2.108587 | 0 | 3.287601
2.37 | 191150 | SCIGLASS | 2000 | 99.57 | 3.889993 | 2.763832 | 0 | 1.279306 | 0 | 1.386347 | 1.179853 | 0 | 3.286425 | 33.18337 | 0 | 1.406658 | 1.179853 | 3.286425 | 0 | 1.406658 | 3.889993 | 0 | 0 | 1.386347 | 33.18337 | 2.763832 | 0 | 1.279306
2.4 | 372666 | SCIGLASS | 1996 | 99.57 | 10.6644 | 2.173801 | 0 | 6.703847 | 0 | 0 | 0 | 0 | 0 | 29.46724 | 0 | 0 | 0 | 0 | 0 | 0 | 10.6644 | 0 | 0 | 0 | 29.46724 | 2.173801 | 0 | 6.703847
2.48 | 195039 | SCIGLASS | 1999 | 99.57 | 7.674135 | 0 | 0 | 4.288175 | 0 | 6.267616 | 0 | 4.836396 | 1.112785 | 28.98111 | 0 | 0 | 0 | 1.112785 | 0 | 0 | 7.674135 | 0 | 4.836396 | 6.267616 | 28.98111 | 0 | 0 | 4.288175
2.67 | 126360 | SCIGLASS | 1978 | 99.56 | 6.181648 | 6.502769 | 0 | 10.79191 | 0 | 0 | 0 | 0 | 3.553494 | 17.22039 | 0 | 7.558937 | 0 | 3.553494 | 0 | 7.558937 | 6.181648 | 0 | 0 | 0 | 17.22039 | 6.502769 | 0 | 10.79191
2.59 | 190926 | SCIGLASS | 1999 | 99.56 | 4.604481 | 0 | 1.074784 | 5.931976 | 0 | 9.131626 | 0 | 7.513902 | 0.7418567 | 25.70905 | 0 | 1.406658 | 0 | 0.7418567 | 0 | 1.406658 | 4.604481 | 1.074784 | 7.513902 | 9.131626 | 25.70905 | 0 | 0 | 5.931976
2.46 | 448167 | SCIGLASS | 2008 | 99.56 | 4.212836 | 0 | 0 | 3.444834 | 0 | 6.309123 | 0 | 5.728898 | 3.590587 | 30.30863 | 0 | 0 | 0 | 3.590587 | 0 | 0 | 4.212836 | 0 | 5.728898 | 6.309123 | 30.30863 | 0 | 0 | 3.444834
2.4 | 465145 | SCIGLASS | 2012 | 99.55 | 4.869106 | 1.335335 | 0 | 0 | 0.1049146 | 0 | 0 | 0 | 9.458673 | 34.19304 | 0 | 0 | 0 | 9.458673 | 0 | 0 | 4.869106 | 0 | 0 | 0 | 34.19304 | 1.335335 | 0.1049146 | 0
2.46 | 195103 | SCIGLASS | 1999 | 99.55 | 2.640961 | 0.9223126 | 0 | 10.5632 | 0 | 0 | 0 | 0 | 3.627679 | 33.61809 | 0 | 0 | 0 | 3.627679 | 0 | 0 | 2.640961 | 0 | 0 | 0 | 33.61809 | 0.9223126 | 0 | 10.5632
2.76 | 432297 | SCIGLASS | 2009 | 99.55 | 5.080807 | 0 | 2.955657 | 4.216706 | 0.05595446 | 4.673732 | 0 | 2.369955 | 2.151385 | 25.9007 | 9.301486 | 1.332623 | 0 | 2.151385 | 9.301486 | 1.332623 | 5.080807 | 2.955657 | 2.369955 | 4.673732 | 25.9007 | 0 | 0.05595446 | 4.216706
2.45 | 363452 | SCIGLASS | 2004 | 99.54 | 8.018148 | 2.049583 | 0 | 6.632378 | 0 | 0 | 0 | 0 | 0 | 30.46756 | 2.815814 | 0 | 0 | 0 | 2.815814 | 0 | 8.018148 | 0 | 0 | 0 | 30.46756 | 2.049583 | 0 | 6.632378
2.4 | 461011 | SCIGLASS | 2011 | 99.54 | 4.874399 | 1.335335 | 0 | 0 | 0 | 0 | 0 | 0 | 9.47351 | 34.24445 | 0 | 0 | 0 | 9.47351 | 0 | 0 | 4.874399 | 0 | 0 | 0 | 34.24445 | 1.335335 | 0 | 0
2.44 | 458713 | SCIGLASS | 2011 | 99.54 | 2.646254 | 0 | 0 | 3.787888 | 0 | 3.802077 | 0 | 3.413217 | 5.192997 | 33.65548 | 0 | 0 | 0 | 5.192997 | 0 | 0 | 2.646254 | 0 | 3.413217 | 3.802077 | 33.65548 | 0 | 0 | 3.787888
2.49 | 400297 | SCIGLASS | 2005 | 99.54 | 4.286931 | 1.170747 | 0 | 4.502584 | 0 | 0 | 0 | 0 | 10.9869 | 31.11262 | 0 | 0 | 0 | 10.9869 | 0 | 0 | 4.286931 | 0 | 0 | 0 | 31.11262 | 1.170747 | 0 | 4.502584
2.77 | 191272 | SCIGLASS | 1999 | 99.53 | 3.44013 | 0 | 6.986099 | 3.644949 | 0 | 4.017915 | 0 | 1.863399 | 3.338355 | 26.97113 | 5.919128 | 2.221039 | 0 | 3.338355 | 5.919128 | 2.221039 | 3.44013 | 6.986099 | 1.863399 | 4.017915 | 26.97113 | 0 | 0 | 3.644949
2.57 | 191267 | SCIGLASS | 1999 | 99.53 | 5.557132 | 0 | 1.343481 | 4.359645 | 0 | 2.739488 | 0 | 1.646304 | 6.454154 | 29.68227 | 1.691179 | 0.8884157 | 0 | 6.454154 | 1.691179 | 0.8884157 | 5.557132 | 1.343481 | 1.646304 | 2.739488 | 29.68227 | 0 | 0 | 4.359645
2.59 | 190925 | SCIGLASS | 1999 | 99.53 | 5.027882 | 0 | 0 | 6.217854 | 0 | 8.293176 | 0 | 6.657582 | 0.7418567 | 26.083 | 1.352943 | 1.406658 | 0 | 0.7418567 | 1.352943 | 1.406658 | 5.027882 | 0 | 6.657582 | 8.293176 | 26.083 | 0 | 0 | 6.217854
2.44 | 461016 | SCIGLASS | 2011 | 99.53 | 3.974673 | 1.552715 | 0 | 0 | 1.748577 | 0 | 0 | 0 | 10.51953 | 32.87954 | 0 | 0 | 0 | 10.51953 | 0 | 0 | 3.974673 | 0 | 0 | 0 | 32.87954 | 1.552715 | 1.748577 | 0
2.44 | 465134 | SCIGLASS | 2012 | 99.53 | 3.974673 | 1.552715 | 0 | 0 | 1.748577 | 0 | 0 | 0 | 10.51953 | 32.87954 | 0 | 0 | 0 | 10.51953 | 0 | 0 | 3.974673 | 0 | 0 | 0 | 32.87954 | 1.552715 | 1.748577 | 0
2.59 | 190629 | SCIGLASS | 2000 | 99.53 | 6.933184 | 1.270121 | 0 | 5.717567 | 0 | 4.557511 | 0 | 3.172 | 3.479308 | 24.91441 | 2.367651 | 2.07297 | 0 | 3.479308 | 2.367651 | 2.07297 | 6.933184 | 0 | 3.172 | 4.557511 | 24.91441 | 1.270121 | 0 | 5.717567
2.59 | 190824 | SCIGLASS | 1999 | 99.52 | 3.598905 | 0 | 2.060004 | 0 | 0 | 9.936869 | 0 | 6.362092 | 1.335342 | 27.01787 | 3.889712 | 2.739282 | 0 | 1.335342 | 3.889712 | 2.739282 | 3.598905 | 2.060004 | 6.362092 | 9.936869 | 27.01787 | 0 | 0 | 0
2.44 | 428488 | SCIGLASS | 2009 | 99.51 | 2.529818 | 1.645878 | 0 | 0 | 0 | 0 | 0 | 0 | 8.842932 | 33.61809 | 0 | 4.138536 | 0 | 8.842932 | 0 | 4.138536 | 2.529818 | 0 | 0 | 0 | 33.61809 | 1.645878 | 0 | 0
2.63 | 418600 | SCIGLASS | 2008 | 99.51 | 7.838203 | 1.459552 | 0 | 17.18844 | 0 | 0 | 0 | 0 | 0 | 26.15311 | 0 | 0 | 0 | 0 | 0 | 0 | 7.838203 | 0 | 0 | 0 | 26.15311 | 1.459552 | 0 | 17.18844
2.7 | 458395 | SCIGLASS | 2011 | 99.51 | 0.3334279 | 0 | 0 | 7.797332 | 0 | 5.146916 | 0 | 3.919772 | 2.359104 | 28.58846 | 0 | 8.091986 | 0 | 2.359104 | 0 | 8.091986 | 0.3334279 | 0 | 3.919772 | 5.146916 | 28.58846 | 0 | 0 | 7.797332
2.33 | 134124 | SCIGLASS | 1996 | 99.51 | 2.487478 | 1.475079 | 0.1791307 | 0.2144088 | 0 | 2.199892 | 1.25882 | 0 | 1.928827 | 37.39498 | 0 | 1.184554 | 1.25882 | 1.928827 | 0 | 1.184554 | 2.487478 | 0.1791307 | 0 | 2.199892 | 37.39498 | 1.475079 | 0 | 0.2144088
2.42 | 43261 | SCIGLASS | 1992 | 99.51 | 0 | 1.034108 | 0 | 0 | 0 | 0 | 0 | 0 | 22.61921 | 30.70595 | 0 | 0 | 0 | 22.61921 | 0 | 0 | 0 | 0 | 0 | 0 | 30.70595 | 1.034108 | 0 | 0
2.63 | 417070 | SCIGLASS | 2008 | 99.51 | 7.827618 | 1.459552 | 0 | 17.18844 | 0 | 0 | 0 | 0 | 0 | 26.16246 | 0 | 0 | 0 | 0 | 0 | 0 | 7.827618 | 0 | 0 | 0 | 26.16246 | 1.459552 | 0 | 17.18844
2.86 | 429805 | SCIGLASS | 2003 | 99.5 | 8.764392 | 0 | 9.296885 | 7.054048 | 0 | 8.301478 | 0 | 3.015209 | 0 | 19.01535 | 5.927583 | 0 | 0 | 0 | 5.927583 | 0 | 8.764392 | 9.296885 | 3.015209 | 8.301478 | 19.01535 | 0 | 0 | 7.054048
2.77 | 415121 | SCIGLASS | 1999 | 99.5 | 3.429545 | 0 | 7.147317 | 3.630655 | 0 | 4.017915 | 0 | 1.857369 | 3.330937 | 26.91504 | 5.902216 | 2.213636 | 0 | 3.330937 | 5.902216 | 2.213636 | 3.429545 | 7.147317 | 1.857369 | 4.017915 | 26.91504 | 0 | 0 | 3.630655
2.81 | 198321 | SCIGLASS | 1958 | 99.5 | 1.058501 | 0.5620827 | 7.16523 | 0 | 0 | 1.23692 | 0 | 0 | 10.53437 | 26.87764 | 0 | 10.73502 | 0 | 10.53437 | 0 | 10.73502 | 1.058501 | 7.16523 | 0 | 1.23692 | 26.87764 | 0.5620827 | 0 | 0
2.48 | 190888 | SCIGLASS | 1997 | 99.5 | 9.420663 | 0 | 0 | 4.788462 | 0 | 6.392138 | 0 | 4.341902 | 0 | 27.85926 | 0 | 0.3701732 | 0 | 0 | 0 | 0.3701732 | 9.420663 | 0 | 4.341902 | 6.392138 | 27.85926 | 0 | 0 | 4.788462
2.4 | 461010 | SCIGLASS | 2011 | 99.5 | 3.4613 | 1.30428 | 0 | 0 | 0 | 0 | 0 | 0 | 10.02248 | 35.17465 | 0 | 0 | 0 | 10.02248 | 0 | 0 | 3.4613 | 0 | 0 | 0 | 35.17465 | 1.30428 | 0 | 0
2.47 | 166842 | SCIGLASS | 1999 | 99.5 | 3.493055 | 0 | 0 | 5.14581 | 0 | 4.150739 | 0 | 3.618251 | 2.967427 | 33.04781 | 0 | 0 | 0 | 2.967427 | 0 | 0 | 3.493055 | 0 | 3.618251 | 4.150739 | 33.04781 | 0 | 0 | 5.14581
2.4 | 465144 | SCIGLASS | 2012 | 99.49 | 3.450715 | 1.30428 | 0 | 0 | 0.1189032 | 0 | 0 | 0 | 10.00765 | 35.10921 | 0 | 0 | 0 | 10.00765 | 0 | 0 | 3.450715 | 0 | 0 | 0 | 35.10921 | 1.30428 | 0.1189032 | 0
2.46 | 14642 | SCIGLASS | 1986 | 99.48 | 0 | 1.124165 | 0 | 0 | 0 | 0 | 0 | 0 | 18.77639 | 32.9777 | 0 | 0 | 0 | 18.77639 | 0 | 0 | 0 | 0 | 0 | 0 | 32.9777 | 1.124165 | 0 | 0
2.38 | 360032 | SCIGLASS | 1996 | 99.47 | 7.30366 | 3.415972 | 0 | 2.408525 | 0 | 0 | 0 | 0 | 0 | 30.41614 | 5.268024 | 0 | 0 | 0 | 5.268024 | 0 | 7.30366 | 0 | 0 | 0 | 30.41614 | 3.415972 | 0 | 2.408525
2.55 | 134908 | SCIGLASS | 1997 | 99.47 | 4.974957 | 0 | 1.074784 | 3.50201 | 0 | 5.180122 | 0 | 3.515734 | 4.228583 | 28.84088 | 1.352943 | 2.147004 | 0 | 4.228583 | 1.352943 | 2.147004 | 4.974957 | 1.074784 | 3.515734 | 5.180122 | 28.84088 | 0 | 0 | 3.50201
2.55 | 446203 | SCIGLASS | 2001 | 99.47 | 4.974957 | 0 | 1.074784 | 3.50201 | 0 | 5.180122 | 0 | 3.515734 | 4.228583 | 28.84088 | 1.352943 | 2.147004 | 0 | 4.228583 | 1.352943 | 2.147004 | 4.974957 | 1.074784 | 3.515734 | 5.180122 | 28.84088 | 0 | 0 | 3.50201
2.55 | 462005 | SCIGLASS | 1998 | 99.47 | 4.974957 | 0 | 1.074784 | 3.50201 | 0 | 5.180122 | 0 | 3.515734 | 4.228583 | 28.84088 | 1.352943 | 2.147004 | 0 | 4.228583 | 1.352943 | 2.147004 | 4.974957 | 1.074784 | 3.515734 | 5.180122 | 28.84088 | 0 | 0 | 3.50201
2.7 | 458401 | SCIGLASS | 2011 | 99.46 | 0.7568285 | 0 | 0 | 7.840214 | 0 | 5.0556 | 0 | 3.919772 | 2.373942 | 28.98578 | 0 | 6.855607 | 0 | 2.373942 | 0 | 6.855607 | 0.7568285 | 0 | 3.919772 | 5.0556 | 28.98578 | 0 | 0 | 7.840214
2.51 | 407177 | SCIGLASS | 2006 | 99.46 | 1.481902 | 0 | 0 | 4.574054 | 0 | 6.076682 | 0 | 5.578137 | 1.854642 | 31.78106 | 1.183826 | 1.332623 | 0 | 1.854642 | 1.183826 | 1.332623 | 1.481902 | 0 | 5.578137 | 6.076682 | 31.78106 | 0 | 0 | 4.574054
2.39 | 195100 | SCIGLASS | 1999 | 99.45 | 0 | 0.9192071 | 0 | 0.2858783 | 0 | 1.651994 | 0 | 1.809126 | 8.828095 | 37.02103 | 0 | 0 | 0 | 8.828095 | 0 | 0 | 0 | 0 | 1.809126 | 1.651994 | 37.02103 | 0.9192071 | 0 | 0.2858783
2.63 | 391006 | SCIGLASS | 1986 | 99.45 | 2.625083 | 1.242172 | 0 | 8.454852 | 0 | 0 | 0 | 0 | 14.92616 | 27.36378 | 0 | 0 | 0 | 14.92616 | 0 | 0 | 2.625083 | 0 | 0 | 0 | 27.36378 | 1.242172 | 0 | 8.454852
2.73 | 190744 | SCIGLASS | 1997 | 99.44 | 6.435689 | 7.453031 | 0 | 3.580626 | 0 | 0 | 0 | 0.6030419 | 0 | 23.88137 | 5.225744 | 0 | 0 | 0 | 5.225744 | 0 | 6.435689 | 0 | 0.6030419 | 0 | 23.88137 | 7.453031 | 0 | 3.580626
2.44 | 461015 | SCIGLASS | 2011 | 99.44 | 1.894718 | 1.52166 | 0 | 0 | 1.601696 | 0 | 0 | 0 | 10.71241 | 34.69787 | 0 | 0 | 0 | 10.71241 | 0 | 0 | 1.894718 | 0 | 0 | 0 | 34.69787 | 1.52166 | 1.601696 | 0
2.44 | 465133 | SCIGLASS | 2012 | 99.44 | 1.894718 | 1.52166 | 0 | 0 | 1.601696 | 0 | 0 | 0 | 10.71241 | 34.69787 | 0 | 0 | 0 | 10.71241 | 0 | 0 | 1.894718 | 0 | 0 | 0 | 34.69787 | 1.52166 | 1.601696 | 0
2.45 | 166841 | SCIGLASS | 1999 | 99.44 | 4.705039 | 0 | 0 | 3.859358 | 0 | 4.150739 | 0 | 3.286578 | 3.635098 | 32.62712 | 0 | 0 | 0 | 3.635098 | 0 | 0 | 4.705039 | 0 | 3.286578 | 4.150739 | 32.62712 | 0 | 0 | 3.859358
2.39 | 366059 | SCIGLASS | 2002 | 99.42 | 9.013139 | 2.947053 | 0.6180011 | 5.717567 | 0 | 0 | 0 | 0 | 0 | 29.42985 | 1.056987 | 0 | 0 | 0 | 1.056987 | 0 | 9.013139 | 0.6180011 | 0 | 0 | 29.42985 | 2.947053 | 0 | 5.717567
2.55 | 444307 | SCIGLASS | 1998 | 99.42 | 4.974957 | 0 | 1.074784 | 3.50201 | 0 | 5.296343 | 0 | 3.521765 | 4.080212 | 28.84088 | 1.352943 | 2.147004 | 0 | 4.080212 | 1.352943 | 2.147004 | 4.974957 | 1.074784 | 3.521765 | 5.296343 | 28.84088 | 0 | 0 | 3.50201
2.6 | 458408 | SCIGLASS | 2011 | 99.42 | 0.3334279 | 0 | 0 | 4.702699 | 0 | 5.138615 | 0 | 3.919772 | 2.373942 | 31.35102 | 0 | 6.848204 | 0 | 2.373942 | 0 | 6.848204 | 0.3334279 | 0 | 3.919772 | 5.138615 | 31.35102 | 0 | 0 | 4.702699
2.7 | 458393 | SCIGLASS | 2011 | 99.41 | 0.4234006 | 0 | 0 | 7.861655 | 0 | 5.146916 | 0 | 3.919772 | 2.38136 | 29.17743 | 0 | 6.870414 | 0 | 2.38136 | 0 | 6.870414 | 0.4234006 | 0 | 3.919772 | 5.146916 | 29.17743 | 0 | 0 | 7.861655
2.41 | 427186 | SCIGLASS | 2004 | 99.41 | 8.573861 | 3.266912 | 2.060004 | 6.067768 | 0 | 0 | 0 | 0 | 0 | 28.93437 | 0 | 0 | 0 | 0 | 0 | 0 | 8.573861 | 2.060004 | 0 | 0 | 28.93437 | 3.266912 | 0 | 6.067768
2.81 | 198376 | SCIGLASS | 1984 | 99.41 | 2.889709 | 0 | 0 | 42.12417 | 0.2378065 | 0.921464 | 0 | 0.1386996 | 1.194389 | 14.82711 | 0 | 0 | 0 | 1.194389 | 0 | 0 | 2.889709 | 0 | 0.1386996 | 0.921464 | 14.82711 | 0 | 0.2378065 | 42.12417
2.53 | 407178 | SCIGLASS | 2006 | 99.4 | 3.493055 | 0 | 8.060883 | 1.572331 | 0 | 4.04282 | 0 | 1.284479 | 3.783469 | 25.89602 | 7.863984 | 3.553663 | 0 | 3.783469 | 7.863984 | 3.553663 | 3.493055 | 8.060883 | 1.284479 | 4.04282 | 25.89602 | 0 | 0 | 1.572331
3.03 | 429801 | SCIGLASS | 2003 | 99.4 | 3.657122 | 0 | 9.305842 | 8.147533 | 0 | 5.811034 | 0 | 1.809126 | 0 | 20.94119 | 3.559932 | 8.654649 | 0 | 0 | 3.559932 | 8.654649 | 3.657122 | 9.305842 | 1.809126 | 5.811034 | 20.94119 | 0 | 0 | 8.147533
2.75 | 432296 | SCIGLASS | 2009 | 99.39 | 4.974957 | 0 | 1.970438 | 4.574054 | 0.05595446 | 4.590717 | 0 | 2.15286 | 2.448127 | 25.99419 | 9.301486 | 1.702797 | 0 | 2.448127 | 9.301486 | 1.702797 | 4.974957 | 1.970438 | 2.15286 | 4.590717 | 25.99419 | 0 | 0.05595446 | 4.574054
2.7 | 458400 | SCIGLASS | 2011 | 99.39 | 0.3387204 | 0 | 0 | 7.797332 | 0 | 5.0556 | 0 | 3.859468 | 3.175147 | 28.88295 | 0 | 6.870414 | 0 | 3.175147 | 0 | 6.870414 | 0.3387204 | 0 | 3.859468 | 5.0556 | 28.88295 | 0 | 0 | 7.797332
2.64 | 126359 | SCIGLASS | 1978 | 99.39 | 6.292791 | 6.564878 | 0 | 10.97773 | 0 | 0 | 0 | 0 | 3.612842 | 17.51955 | 0 | 6.403996 | 0 | 3.612842 | 0 | 6.403996 | 6.292791 | 0 | 0 | 0 | 17.51955 | 6.564878 | 0 | 10.97773
2.4 | 2308 | SCIGLASS | 1948 | 99.39 | 0 | 0 | 0 | 0 | 0 | 10.37685 | 5.806365 | 0 | 0 | 34.77266 | 0 | 0 | 5.806365 | 0 | 0 | 0 | 0 | 0 | 0 | 10.37685 | 34.77266 | 0 | 0 | 0
2.43 | 449817 | SCIGLASS | 2009 | 99.39 | 10.05576 | 3.226541 | 0 | 6.432263 | 0 | 0 | 0 | 0 | 0 | 28.51367 | 0 | 0 | 0 | 0 | 0 | 0 | 10.05576 | 0 | 0 | 0 | 28.51367 | 3.226541 | 0 | 6.432263
2.4 | 461009 | SCIGLASS | 2011 | 99.38 | 1.75182 | 1.459552 | 0 | 0 | 0 | 0 | 0 | 0 | 10.7495 | 35.93658 | 0 | 0 | 0 | 10.7495 | 0 | 0 | 1.75182 | 0 | 0 | 0 | 35.93658 | 1.459552 | 0 | 0
2.4 | 465143 | SCIGLASS | 2012 | 99.38 | 1.746527 | 1.459552 | 0 | 0 | 0.1398862 | 0 | 0 | 0 | 10.72725 | 35.86179 | 0 | 0 | 0 | 10.72725 | 0 | 0 | 1.746527 | 0 | 0 | 0 | 35.86179 | 1.459552 | 0.1398862 | 0
2.73 | 66723 | SCIGLASS | 1983 | 99.37 | 0 | 4.502873 | 8.213144 | 0 | 0 | 0 | 0 | 0 | 13.75402 | 24.99854 | 0 | 2.724475 | 0 | 13.75402 | 0 | 2.724475 | 0 | 8.213144 | 0 | 0 | 24.99854 | 4.502873 | 0 | 0
2.57 | 191261 | SCIGLASS | 1999 | 99.37 | 5.557132 | 0 | 5.373922 | 4.716993 | 0 | 2.515348 | 0 | 0.9889887 | 5.341368 | 29.44855 | 0 | 1.036485 | 0 | 5.341368 | 0 | 1.036485 | 5.557132 | 5.373922 | 0.9889887 | 2.515348 | 29.44855 | 0 | 0 | 4.716993
2.44 | 465132 | SCIGLASS | 2012 | 99.37 | 0.5980533 | 1.534082 | 0 | 0 | 1.67164 | 0 | 0 | 0 | 10.75692 | 35.71688 | 0 | 0 | 0 | 10.75692 | 0 | 0 | 0.5980533 | 0 | 0 | 0 | 35.71688 | 1.534082 | 1.67164 | 0
2.5 | 195086 | SCIGLASS | 1999 | 99.37 | 0 | 0 | 0 | 10.01289 | 0 | 3.694158 | 0 | 3.582069 | 0.5934854 | 34.66982 | 0 | 0 | 0 | 0.5934854 | 0 | 0 | 0 | 0 | 3.582069 | 3.694158 | 34.66982 | 0 | 0 | 10.01289
2.78 | 432273 | SCIGLASS | 2009 | 99.37 | 3.281354 | 0 | 7.433926 | 3.716418 | 0 | 3.976408 | 0 | 1.555848 | 3.338355 | 26.87764 | 6.341922 | 2.07297 | 0 | 3.338355 | 6.341922 | 2.07297 | 3.281354 | 7.433926 | 1.555848 | 3.976408 | 26.87764 | 0 | 0 | 3.716418
2.5 | 190627 | SCIGLASS | 2000 | 99.36 | 5.980533 | 1.353967 | 0 | 3.930827 | 0 | 4.275261 | 0 | 3.286578 | 4.228583 | 27.81252 | 2.029415 | 0 | 0 | 4.228583 | 2.029415 | 0 | 5.980533 | 0 | 3.286578 | 4.275261 | 27.81252 | 1.353967 | 0 | 3.930827
2.79 | 458669 | SCIGLASS | 2005 | 99.36 | 3.212552 | 0 | 6.135228 | 9.555484 | 0 | 1.245222 | 0 | 0 | 5.133649 | 26.78883 | 0 | 5.434142 | 0 | 5.133649 | 0 | 5.434142 | 3.212552 | 6.135228 | 0 | 1.245222 | 26.78883 | 0 | 0 | 9.555484
2.37 | 366051 | SCIGLASS | 2002 | 99.36 | 8.886119 | 3.136484 | 0.4209572 | 5.853359 | 0 | 0 | 0 | 0 | 0 | 29.37843 | 0.8117661 | 0 | 0 | 0 | 0.8117661 | 0 | 8.886119 | 0.4209572 | 0 | 0 | 29.37843 | 3.136484 | 0 | 5.853359
2.44 | 465131 | SCIGLASS | 2012 | 99.36 | 0.2487478 | 1.51545 | 0 | 0 | 1.636668 | 0 | 0 | 0 | 10.82369 | 36.03006 | 0 | 0 | 0 | 10.82369 | 0 | 0 | 0.2487478 | 0 | 0 | 0 | 36.03006 | 1.51545 | 1.636668 | 0
2.44 | 150280 | SCIGLASS | 1925 | 99.36 | 0 | 1.353967 | 0 | 0 | 0 | 0 | 0 | 0 | 13.35342 | 35.99267 | 0 | 0 | 0 | 13.35342 | 0 | 0 | 0 | 0 | 0 | 0 | 35.99267 | 1.353967 | 0 | 0
2.57 | 190923 | SCIGLASS | 1999 | 99.36 | 4.286931 | 0 | 0 | 7.575776 | 0 | 6.641182 | 0 | 5.403255 | 2.151385 | 27.48531 | 0 | 1.480693 | 0 | 2.151385 | 0 | 1.480693 | 4.286931 | 0 | 5.403255 | 6.641182 | 27.48531 | 0 | 0 | 7.575776
2.47 | 401768 | SCIGLASS | 2002 | 99.35 | 4.276346 | 1.552715 | 0 | 3.17325 | 0 | 4.980887 | 0.9290184 | 3.015209 | 5.103974 | 28.95774 | 0 | 0 | 0.9290184 | 5.103974 | 0 | 0 | 4.276346 | 0 | 3.015209 | 4.980887 | 28.95774 | 1.552715 | 0 | 3.17325
2.46 | 175257 | SCIGLASS | 1964 | 99.35 | 6.938477 | 2.586823 | 0 | 0 | 0 | 0 | 0 | 0 | 14.7852 | 27.10201 | 0 | 0 | 0 | 14.7852 | 0 | 0 | 6.938477 | 0 | 0 | 0 | 27.10201 | 2.586823 | 0 | 0
2.52 | 366218 | SCIGLASS | 2003 | 99.34 | 5.758248 | 2.040267 | 0 | 7.618658 | 0 | 1.784818 | 0.404123 | 0.6814373 | 2.262663 | 27.95742 | 3.568388 | 0 | 0.404123 | 2.262663 | 3.568388 | 0 | 5.758248 | 0 | 0.6814373 | 1.784818 | 27.95742 | 2.040267 | 0 | 7.618658
2.67 | 472464 | SCIGLASS | 2012 | 99.34 | 4.154618 | 0 | 0 | 8.640673 | 0 | 1.660296 | 0.2322546 | 0 | 8.850351 | 26.82155 | 0 | 5.619229 | 0.2322546 | 8.850351 | 0 | 5.619229 | 4.154618 | 0 | 0 | 1.660296 | 26.82155 | 0 | 0 | 8.640673
2.22 | 147484 | SCIGLASS | 1989 | 99.34 | 1.587752 | 2.738989 | 0 | 0.7146959 | 0 | 0 | 0 | 0.9166237 | 3.709284 | 37.39498 | 0 | 0 | 0 | 3.709284 | 0 | 0 | 1.587752 | 0 | 0.9166237 | 0 | 37.39498 | 2.738989 | 0 | 0.7146959
2.44 | 450656 | SCIGLASS | 2011 | 99.34 | 0 | 1.394338 | 0 | 0 | 0 | 0 | 0 | 0 | 15.53448 | 34.54829 | 0 | 0 | 0 | 15.53448 | 0 | 0 | 0 | 0 | 0 | 0 | 34.54829 | 1.394338 | 0 | 0
2.58 | 150224 | SCIGLASS | 1925 | 99.34 | 0 | 0 | 17.91307 | 0 | 0 | 1.527472 | 0 | 0 | 9.273209 | 30.38342 | 0 | 0 | 0 | 9.273209 | 0 | 0 | 0 | 17.91307 | 0 | 1.527472 | 30.38342 | 0 | 0 | 0
2.7 | 458409 | SCIGLASS | 2011 | 99.33 | 0.3334279 | 0.2484344 | 0 | 7.911683 | 0 | 5.138615 | 0 | 3.919772 | 2.373942 | 28.73804 | 0 | 7.003677 | 0 | 2.373942 | 0 | 7.003677 | 0.3334279 | 0 | 3.919772 | 5.138615 | 28.73804 | 0.2484344 | 0 | 7.911683
2.41 | 465142 | SCIGLASS | 2012 | 99.33 | 1.016161 | 1.503028 | 0 | 0 | 0.2517951 | 0 | 0 | 0 | 10.90529 | 36.23106 | 0 | 0 | 0 | 10.90529 | 0 | 0 | 1.016161 | 0 | 0 | 0 | 36.23106 | 1.503028 | 0.2517951 | 0
2.41 | 421757 | SCIGLASS | 2008 | 99.32 | 0 | 1.462657 | 0 | 0 | 0 | 0 | 0 | 0 | 15.12646 | 34.69319 | 0 | 0 | 0 | 15.12646 | 0 | 0 | 0 | 0 | 0 | 0 | 34.69319 | 1.462657 | 0 | 0
2.51 | 190883 | SCIGLASS | 1997 | 99.32 | 9.738213 | 0 | 0.7971318 | 5.138663 | 0 | 6.325726 | 0 | 3.877559 | 0.6602525 | 27.06462 | 0 | 0 | 0 | 0.6602525 | 0 | 0 | 9.738213 | 0.7971318 | 3.877559 | 6.325726 | 27.06462 | 0 | 0 | 5.138663
2.56 | 62344 | SCIGLASS | 1983 | 99.32 | 0.2646254 | 12.36582 | 8.956537 | 0 | 0 | 0 | 0 | 0 | 9.644137 | 16.82774 | 0 | 0 | 0 | 9.644137 | 0 | 0 | 0.2646254 | 8.956537 | 0 | 0 | 16.82774 | 12.36582 | 0 | 0
2.6 | 365743 | SCIGLASS | 2003 | 99.31 | 5.451282 | 0 | 0 | 5.431689 | 0 | 3.295687 | 0 | 1.833247 | 7.121825 | 28.42019 | 3.382359 | 0 | 0 | 7.121825 | 3.382359 | 0 | 5.451282 | 0 | 1.833247 | 3.295687 | 28.42019 | 0 | 0 | 5.431689
2.62 | 195190 | SCIGLASS | 1999 | 99.31 | 5.821758 | 0.2981212 | 4.478269 | 3.573479 | 0 | 4.15904 | 0 | 2.01416 | 3.709284 | 28.04624 | 1.691179 | 1.480693 | 0 | 3.709284 | 1.691179 | 1.480693 | 5.821758 | 4.478269 | 2.01416 | 4.15904 | 28.04624 | 0.2981212 | 0 | 3.573479
2.38 | 6381 | SCIGLASS | 1968 | 99.31 | 3.493055 | 2.704829 | 3.940876 | 0 | 0 | 0 | 0 | 0 | 4.747883 | 34.21641 | 0 | 0 | 0 | 4.747883 | 0 | 0 | 3.493055 | 3.940876 | 0 | 0 | 34.21641 | 2.704829 | 0 | 0
2.4 | 6006 | SCIGLASS | 1957 | 99.31 | 0 | 0.5465556 | 1.791307 | 3.930827 | 0 | 3.511525 | 0 | 3.208183 | 8.160424 | 32.48689 | 0 | 0 | 0 | 8.160424 | 0 | 0 | 0 | 1.791307 | 3.208183 | 3.511525 | 32.48689 | 0.5465556 | 0 | 3.930827
2.33 | 195109 | SCIGLASS | 1999 | 99.31 | 7.039034 | 2.797992 | 0 | 0 | 0 | 0 | 0 | 0 | 7.937867 | 30.99109 | 0 | 0 | 0 | 7.937867 | 0 | 0 | 7.039034 | 0 | 0 | 0 | 30.99109 | 2.797992 | 0 | 0
2.49 | 365625 | SCIGLASS | 2003 | 99.3 | 13.51177 | 0 | 0 | 3.108927 | 0 | 3.81868 | 0 | 1.567909 | 6.661873 | 24.88636 | 0 | 0 | 0 | 6.661873 | 0 | 0 | 13.51177 | 0 | 1.567909 | 3.81868 | 24.88636 | 0 | 0 | 3.108927
2.42 | 465141 | SCIGLASS | 2012 | 99.3 | 0.1376052 | 1.503028 | 0 | 0 | 0.272778 | 0 | 0 | 0 | 11.12043 | 36.8434 | 0 | 0 | 0 | 11.12043 | 0 | 0 | 0.1376052 | 0 | 0 | 0 | 36.8434 | 1.503028 | 0.272778 | 0
2.36 | 362313 | SCIGLASS | 2002 | 99.3 | 3.334279 | 2.31044 | 0 | 0.9648394 | 0 | 0 | 0.1439979 | 0 | 6.157411 | 35.33826 | 0 | 0 | 0.1439979 | 6.157411 | 0 | 0 | 3.334279 | 0 | 0 | 0 | 35.33826 | 2.31044 | 0 | 0.9648394
2.54 | 456291 | SCIGLASS | 2010 | 99.3 | 5.673568 | 0.2484344 | 5.257487 | 3.187544 | 0 | 5.395961 | 0 | 3.196122 | 2.759707 | 28.91567 | 0.05919128 | 0 | 0 | 2.759707 | 0.05919128 | 0 | 5.673568 | 5.257487 | 3.196122 | 5.395961 | 28.91567 | 0.2484344 | 0 | 3.187544
2.85 | 198375 | SCIGLASS | 1984 | 99.29 | 3.657122 | 0 | 0 | 34.35543 | 0.2937609 | 1.17881 | 0 | 0.186943 | 1.513388 | 18.75358 | 0 | 0 | 0 | 1.513388 | 0 | 0 | 3.657122 | 0 | 0.186943 | 1.17881 | 18.75358 | 0 | 0.2937609 | 34.35543
2.33 | 474097 | SCIGLASS | 2012 | 99.29 | 1.159059 | 2.586823 | 0 | 1.565184 | 0 | 0.04980887 | 0 | 0.9105932 | 4.666279 | 36.79666 | 0 | 0 | 0 | 4.666279 | 0 | 0 | 1.159059 | 0 | 0.9105932 | 0.04980887 | 36.79666 | 2.586823 | 0 | 1.565184
2.42 | 166761 | SCIGLASS | 1996 | 99.28 | 1.799452 | 0 | 0 | 3.287601 | 0 | 1.079192 | 0 | 0 | 9.725742 | 35.9319 | 0 | 0 | 0 | 9.725742 | 0 | 0 | 1.799452 | 0 | 0 | 1.079192 | 35.9319 | 0 | 0 | 3.287601
2.47 | 527 | SCIGLASS | 1934 | 99.28 | 0 | 0 | 0 | 7.146959 | 0 | 1.062589 | 0 | 0 | 9.644137 | 35.05779 | 0 | 0 | 0 | 9.644137 | 0 | 0 | 0 | 0 | 0 | 1.062589 | 35.05779 | 0 | 0 | 7.146959
2.45 | 20816 | SCIGLASS | 1960 | 99.28 | 0 | 1.552715 | 0 | 0 | 0 | 0 | 0 | 0 | 15.08937 | 34.56231 | 0 | 0 | 0 | 15.08937 | 0 | 0 | 0 | 0 | 0 | 0 | 34.56231 | 1.552715 | 0 | 0
2.46 | 53016 | SCIGLASS | 1985 | 99.28 | 0 | 1.552715 | 0 | 0 | 0 | 0 | 0 | 0 | 15.08937 | 34.56231 | 0 | 0 | 0 | 15.08937 | 0 | 0 | 0 | 0 | 0 | 0 | 34.56231 | 1.552715 | 0 | 0
2.48 | 20844 | SCIGLASS | 1960 | 99.28 | 0 | 1.552715 | 0 | 0 | 0 | 0 | 0 | 0 | 18.82832 | 32.20643 | 0 | 0 | 0 | 18.82832 | 0 | 0 | 0 | 0 | 0 | 0 | 32.20643 | 1.552715 | 0 | 0
2.39 | 195144 | SCIGLASS | 1999 | 99.28 | 5.075514 | 2.782465 | 0 | 0 | 0 | 1.676899 | 0 | 1.809126 | 8.664887 | 29.93001 | 0 | 0 | 0 | 8.664887 | 0 | 0 | 5.075514 | 0 | 1.809126 | 1.676899 | 29.93001 | 2.782465 | 0 | 0
2.48 | 401778 | SCIGLASS | 2002 | 99.28 | 4.276346 | 1.552715 | 0 | 3.17325 | 0 | 3.320591 | 0 | 3.015209 | 8.019471 | 28.95774 | 0 | 0 | 0 | 8.019471 | 0 | 0 | 4.276346 | 0 | 3.015209 | 3.320591 | 28.95774 | 1.552715 | 0 | 3.17325
2.39 | 366070 | SCIGLASS | 2002 | 99.27 | 7.933468 | 2.897366 | 0.4120007 | 7.118371 | 0 | 0 | 0 | 0 | 0 | 29.94403 | 0.3974271 | 0 | 0 | 0 | 0.3974271 | 0 | 7.933468 | 0.4120007 | 0 | 0 | 29.94403 | 2.897366 | 0 | 7.118371
2.37 | 166751 | SCIGLASS | 1996 | 99.27 | 0.5292507 | 0 | 0 | 0.3573479 | 0 | 1.876134 | 0 | 0.9105932 | 10.08925 | 37.58196 | 0 | 0 | 0 | 10.08925 | 0 | 0 | 0.5292507 | 0 | 0.9105932 | 1.876134 | 37.58196 | 0 | 0 | 0.3573479
2.44 | 20736 | SCIGLASS | 1960 | 99.27 | 0 | 1.552715 | 0 | 0 | 0 | 0 | 0 | 0 | 14.33267 | 35.03442 | 0 | 0 | 0 | 14.33267 | 0 | 0 | 0 | 0 | 0 | 0 | 35.03442 | 1.552715 | 0 | 0
2.42 | 12246 | SCIGLASS | 1960 | 99.27 | 0 | 0 | 0 | 0 | 0 | 13.86347 | 7.743369 | 0 | 0 | 30.80412 | 0 | 0 | 7.743369 | 0 | 0 | 0 | 0 | 0 | 0 | 13.86347 | 30.80412 | 0 | 0 | 0
2.33 | 166750 | SCIGLASS | 1996 | 99.27 | 0.5292507 | 0 | 0 | 0.3573479 | 0 | 1.876134 | 0 | 0.9105932 | 7.418567 | 39.26473 | 0 | 0 | 0 | 7.418567 | 0 | 0 | 0.5292507 | 0 | 0.9105932 | 1.876134 | 39.26473 | 0 | 0 | 0.3573479
2.44 | 2311 | SCIGLASS | 1948 | 99.26 | 0 | 0 | 0 | 0 | 0 | 14.52759 | 8.128911 | 0 | 0 | 30.03752 | 0 | 0 | 8.128911 | 0 | 0 | 0 | 0 | 0 | 0 | 14.52759 | 30.03752 | 0 | 0 | 0
2.18 | 774 | SCIGLASS | 1979 | 99.25 | 0 | 1.552715 | 0 | 0 | 0 | 0 | 0 | 0 | 0 | 44.05596 | 0 | 0 | 0 | 0 | 0 | 0 | 0 | 0 | 0 | 0 | 44.05596 | 1.552715 | 0 | 0
2.51 | 7371 | SCIGLASS | 1975 | 99.25 | 0 | 1.683143 | 0 | 0 | 0 | 0 | 0 | 0 | 24.4516 | 28.45291 | 0 | 0 | 0 | 24.4516 | 0 | 0 | 0 | 0 | 0 | 0 | 28.45291 | 1.683143 | 0 | 0
2.63 | 134923 | SCIGLASS | 1997 | 99.24 | 6.615634 | 0 | 5.373922 | 3.573479 | 0 | 4.839762 | 0 | 2.056373 | 2.967427 | 27.11136 | 1.691179 | 1.850866 | 0 | 2.967427 | 1.691179 | 1.850866 | 6.615634 | 5.373922 | 2.056373 | 4.839762 | 27.11136 | 0 | 0 | 3.573479
2.63 | 166449 | SCIGLASS | 1998 | 99.24 | 6.615634 | 0 | 5.373922 | 3.573479 | 0 | 4.839762 | 0 | 2.056373 | 2.967427 | 27.11136 | 1.691179 | 1.850866 | 0 | 2.967427 | 1.691179 | 1.850866 | 6.615634 | 5.373922 | 2.056373 | 4.839762 | 27.11136 | 0 | 0 | 3.573479
2.63 | 190830 | SCIGLASS | 1999 | 99.24 | 6.615634 | 0 | 5.373922 | 3.573479 | 0 | 4.839762 | 0 | 2.056373 | 2.967427 | 27.11136 | 1.691179 | 1.850866 | 0 | 2.967427 | 1.691179 | 1.850866 | 6.615634 | 5.373922 | 2.056373 | 4.839762 | 27.11136 | 0 | 0 | 3.573479
2.63 | 190977 | SCIGLASS | 1999 | 99.24 | 6.615634 | 0 | 5.373922 | 3.573479 | 0 | 4.839762 | 0 | 2.056373 | 2.967427 | 27.11136 | 1.691179 | 1.850866 | 0 | 2.967427 | 1.691179 | 1.850866 | 6.615634 | 5.373922 | 2.056373 | 4.839762 | 27.11136 | 0 | 0 | 3.573479
2.63 | 194657 | SCIGLASS | 1997 | 99.24 | 6.615634 | 0 | 5.373922 | 3.573479 | 0 | 4.839762 | 0 | 2.056373 | 2.967427 | 27.11136 | 1.691179 | 1.850866 | 0 | 2.967427 | 1.691179 | 1.850866 | 6.615634 | 5.373922 | 2.056373 | 4.839762 | 27.11136 | 0 | 0 | 3.573479
2.63 | 462020 | SCIGLASS | 1998 | 99.24 | 6.615634 | 0 | 5.373922 | 3.573479 | 0 | 4.839762 | 0 | 2.056373 | 2.967427 | 27.11136 | 1.691179 | 1.850866 | 0 | 2.967427 | 1.691179 | 1.850866 | 6.615634 | 5.373922 | 2.056373 | 4.839762 | 27.11136 | 0 | 0 | 3.573479
2.63 | 473962 | SCIGLASS | 1997 | 99.24 | 6.615634 | 0 | 5.373922 | 3.573479 | 0 | 4.839762 | 0 | 2.056373 | 2.967427 | 27.11136 | 1.691179 | 1.850866 | 0 | 2.967427 | 1.691179 | 1.850866 | 6.615634 | 5.373922 | 2.056373 | 4.839762 | 27.11136 | 0 | 0 | 3.573479
2.62 | 195189 | SCIGLASS | 1999 | 99.23 | 5.821758 | 0.2981212 | 0.8956537 | 3.573479 | 0 | 4.117533 | 0 | 1.996069 | 3.709284 | 28.04624 | 5.073538 | 1.480693 | 0 | 3.709284 | 5.073538 | 1.480693 | 5.821758 | 0.8956537 | 1.996069 | 4.117533 | 28.04624 | 0.2981212 | 0 | 3.573479
2.48 | 151522 | SCIGLASS | 1971 | 99.23 | 0 | 1.670721 | 0 | 0 | 0 | 0 | 0 | 0 | 18.72446 | 32.07087 | 0 | 0 | 0 | 18.72446 | 0 | 0 | 0 | 0 | 0 | 0 | 32.07087 | 1.670721 | 0 | 0
2.78 | 192513 | SCIGLASS | 2000 | 99.22 | 1.058501 | 0 | 7.174186 | 2.144088 | 0 | 1.876134 | 0 | 0 | 1.483713 | 30.34603 | 0 | 12.6081 | 0 | 1.483713 | 0 | 12.6081 | 1.058501 | 7.174186 | 0 | 1.876134 | 30.34603 | 0 | 0 | 2.144088
2.78 | 192539 | SCIGLASS | 2000 | 99.22 | 1.058501 | 0 | 7.174186 | 2.144088 | 0 | 1.876134 | 0 | 0 | 1.483713 | 30.34603 | 0 | 12.6081 | 0 | 1.483713 | 0 | 12.6081 | 1.058501 | 7.174186 | 0 | 1.876134 | 30.34603 | 0 | 0 | 2.144088
2.51 | 10817 | SCIGLASS | 1961 | 99.22 | 0 | 1.574453 | 0 | 7.104077 | 0 | 0 | 0 | 0 | 10.87562 | 32.51026 | 0 | 0 | 0 | 10.87562 | 0 | 0 | 0 | 0 | 0 | 0 | 32.51026 | 1.574453 | 0 | 7.104077
2.37 | 427187 | SCIGLASS | 2004 | 99.22 | 9.050187 | 3.732726 | 0 | 6.146384 | 0 | 0 | 0 | 0 | 0 | 28.74739 | 0 | 0 | 0 | 0 | 0 | 0 | 9.050187 | 0 | 0 | 0 | 28.74739 | 3.732726 | 0 | 6.146384
2.63 | 126358 | SCIGLASS | 1978 | 99.21 | 6.403934 | 6.626986 | 0 | 11.1707 | 0 | 0 | 0 | 0 | 3.679609 | 17.82806 | 0 | 5.212039 | 0 | 3.679609 | 0 | 5.212039 | 6.403934 | 0 | 0 | 0 | 17.82806 | 6.626986 | 0 | 11.1707
2.97 | 429806 | SCIGLASS | 2003 | 99.21 | 3.720632 | 0 | 9.46706 | 8.290472 | 0 | 5.811034 | 0 | 1.809126 | 0 | 22.08174 | 3.619124 | 6.285541 | 0 | 0 | 3.619124 | 6.285541 | 3.720632 | 9.46706 | 1.809126 | 5.811034 | 22.08174 | 0 | 0 | 8.290472
2.36 | 194591 | SCIGLASS | 1996 | 99.21 | 2.910879 | 2.611666 | 0 | 0.7861655 | 0 | 1.660296 | 0.9754694 | 0 | 2.967427 | 34.73059 | 0 | 1.332623 | 0.9754694 | 2.967427 | 0 | 1.332623 | 2.910879 | 0 | 0 | 1.660296 | 34.73059 | 2.611666 | 0 | 0.7861655
2.53 | 151542 | SCIGLASS | 1971 | 99.21 | 0 | 1.611718 | 0 | 6.632378 | 0 | 0 | 0 | 0 | 11.31332 | 32.48221 | 0 | 0 | 0 | 11.31332 | 0 | 0 | 0 | 0 | 0 | 0 | 32.48221 | 1.611718 | 0 | 6.632378
2.73 | 184468 | SCIGLASS | 1995 | 99.2 | 4.795011 | 0 | 17.57273 | 0 | 0 | 2.158384 | 0 | 0 | 2.804218 | 29.98143 | 0 | 0 | 0 | 2.804218 | 0 | 0 | 4.795011 | 17.57273 | 0 | 2.158384 | 29.98143 | 0 | 0 | 0
2.8 | 198374 | SCIGLASS | 1984 | 99.2 | 4.345148 | 0 | 0 | 27.35141 | 0.3567097 | 1.419553 | 0 | 0.2351863 | 1.795293 | 22.29208 | 0 | 0 | 0 | 1.795293 | 0 | 0 | 4.345148 | 0 | 0.2351863 | 1.419553 | 22.29208 | 0 | 0.3567097 | 27.35141
2.78 | 192105 | SCIGLASS | 1997 | 99.19 | 1.587752 | 0 | 0 | 3.216131 | 0 | 4.814857 | 0 | 2.044312 | 2.967427 | 27.34508 | 10.14708 | 5.922771 | 0 | 2.967427 | 10.14708 | 5.922771 | 1.587752 | 0 | 2.044312 | 4.814857 | 27.34508 | 0 | 0 | 3.216131
2.58 | 191260 | SCIGLASS | 1999 | 99.19 | 5.451282 | 0 | 4.83653 | 5.717567 | 0 | 1.568979 | 0 | 0 | 6.528339 | 29.58878 | 0 | 1.11052 | 0 | 6.528339 | 0 | 1.11052 | 5.451282 | 4.83653 | 0 | 1.568979 | 29.58878 | 0 | 0 | 5.717567
2.42 | 195104 | SCIGLASS | 1999 | 99.19 | 5.080807 | 0.9347343 | 0 | 1.858209 | 0 | 6.624579 | 0 | 5.427377 | 0 | 31.3183 | 0 | 0 | 0 | 0 | 0 | 0 | 5.080807 | 0 | 5.427377 | 6.624579 | 31.3183 | 0.9347343 | 0 | 1.858209
2.42 | 6407 | SCIGLASS | 1968 | 99.19 | 5.292507 | 2.543347 | 0 | 4.288175 | 0 | 0 | 0 | 0 | 6.305782 | 31.08458 | 0 | 0 | 0 | 6.305782 | 0 | 0 | 5.292507 | 0 | 0 | 0 | 31.08458 | 2.543347 | 0 | 4.288175
2.4 | 421758 | SCIGLASS | 2008 | 99.18 | 0 | 1.766989 | 0 | 0 | 0 | 0 | 0 | 0 | 11.94389 | 36.17497 | 0 | 0 | 0 | 11.94389 | 0 | 0 | 0 | 0 | 0 | 0 | 36.17497 | 1.766989 | 0 | 0
2.41 | 401753 | SCIGLASS | 2002 | 99.18 | 8.192801 | 3.105429 | 0 | 3.037457 | 0 | 4.150739 | 0 | 3.015209 | 3.486727 | 25.59219 | 0 | 0 | 0 | 3.486727 | 0 | 0 | 8.192801 | 0 | 3.015209 | 4.150739 | 25.59219 | 3.105429 | 0 | 3.037457
2.78 | 192516 | SCIGLASS | 2000 | 99.18 | 1.058501 | 0 | 0 | 2.144088 | 0 | 1.842928 | 0 | 0 | 1.483713 | 30.332 | 6.781629 | 12.62291 | 0 | 1.483713 | 6.781629 | 12.62291 | 1.058501 | 0 | 0 | 1.842928 | 30.332 | 0 | 0 | 2.144088
2.78 | 192542 | SCIGLASS | 2000 | 99.18 | 1.058501 | 0 | 0 | 2.144088 | 0 | 1.842928 | 0 | 0 | 1.483713 | 30.332 | 6.781629 | 12.62291 | 0 | 1.483713 | 6.781629 | 12.62291 | 1.058501 | 0 | 0 | 1.842928 | 30.332 | 0 | 0 | 2.144088
2.43 | 474104 | SCIGLASS | 2012 | 99.18 | 0.3704755 | 1.878785 | 0 | 4.381086 | 0 | 1.660296 | 0 | 2.189042 | 4.547582 | 34.79603 | 0 | 0.07403464 | 0 | 4.547582 | 0 | 0.07403464 | 0.3704755 | 0 | 2.189042 | 1.660296 | 34.79603 | 1.878785 | 0 | 4.381086
2.52 | 366219 | SCIGLASS | 2003 | 99.17 | 4.784426 | 2.412919 | 0 | 7.668687 | 0 | 1.784818 | 0.404123 | 0.6814373 | 2.2775 | 28.1257 | 3.5853 | 0 | 0.404123 | 2.2775 | 3.5853 | 0 | 4.784426 | 0 | 0.6814373 | 1.784818 | 28.1257 | 2.412919 | 0 | 7.668687
2.28 | 387236 | SCIGLASS | 1961 | 99.17 | 2.884416 | 4.369339 | 6.287489 | 0 | 0 | 0 | 0 | 0 | 3.16031 | 31.95869 | 0 | 0 | 0 | 3.16031 | 0 | 0 | 2.884416 | 6.287489 | 0 | 0 | 31.95869 | 4.369339 | 0 | 0
2.32 | 401758 | SCIGLASS | 2002 | 99.17 | 8.108121 | 4.658144 | 0 | 0 | 0 | 4.150739 | 0 | 3.015209 | 3.449634 | 25.3351 | 0 | 0 | 0 | 3.449634 | 0 | 0 | 8.108121 | 0 | 3.015209 | 4.150739 | 25.3351 | 4.658144 | 0 | 0
2.39 | 166718 | SCIGLASS | 1996 | 99.16 | 2.117003 | 0 | 0 | 0 | 0 | 2.183289 | 0 | 0.9226541 | 10.75692 | 35.75895 | 0 | 0 | 0 | 10.75692 | 0 | 0 | 2.117003 | 0 | 0.9226541 | 2.183289 | 35.75895 | 0 | 0 | 0
2.39 | 166736 | SCIGLASS | 1996 | 99.16 | 2.117003 | 0 | 0 | 0.3573479 | 0 | 2.183289 | 0 | 0.9226541 | 10.38599 | 35.75895 | 0 | 0 | 0 | 10.38599 | 0 | 0 | 2.117003 | 0 | 0.9226541 | 2.183289 | 35.75895 | 0 | 0 | 0.3573479
2.47 | 175270 | SCIGLASS | 1964 | 99.16 | 1.974105 | 2.114797 | 0 | 0 | 0 | 0 | 0 | 0 | 16.81789 | 30.82749 | 0 | 0 | 0 | 16.81789 | 0 | 0 | 1.974105 | 0 | 0 | 0 | 30.82749 | 2.114797 | 0 | 0
2.3 | 401748 | SCIGLASS | 2002 | 99.16 | 8.055196 | 6.210859 | 0 | 0 | 0 | 4.150739 | 0 | 3.015209 | 3.427378 | 23.05401 | 0 | 0 | 0 | 3.427378 | 0 | 0 | 8.055196 | 0 | 3.015209 | 4.150739 | 23.05401 | 6.210859 | 0 | 0
2.39 | 166717 | SCIGLASS | 1996 | 99.15 | 1.587752 | 0 | 0 | 0 | 0 | 2.174987 | 0 | 0.9226541 | 11.49878 | 35.75895 | 0 | 0 | 0 | 11.49878 | 0 | 0 | 1.587752 | 0 | 0.9226541 | 2.174987 | 35.75895 | 0 | 0 | 0
2.39 | 166735 | SCIGLASS | 1996 | 99.14 | 1.587752 | 0 | 0 | 0.3573479 | 0 | 2.166686 | 0 | 0.9226541 | 11.12785 | 35.75895 | 0 | 0 | 0 | 11.12785 | 0 | 0 | 1.587752 | 0 | 0.9226541 | 2.166686 | 35.75895 | 0 | 0 | 0.3573479
2.4 | 166716 | SCIGLASS | 1996 | 99.13 | 1.058501 | 0 | 0 | 0 | 0 | 2.166686 | 0 | 0.9166237 | 12.24064 | 35.75895 | 0 | 0 | 0 | 12.24064 | 0 | 0 | 1.058501 | 0 | 0.9166237 | 2.166686 | 35.75895 | 0 | 0 | 0
2.59 | 387202 | SCIGLASS | 1961 | 99.13 | 3.260184 | 0 | 11.30315 | 0.350201 | 0 | 3.943202 | 0.6317325 | 0.3015209 | 6.187085 | 30.34135 | 0 | 0 | 0.6317325 | 6.187085 | 0 | 0 | 3.260184 | 11.30315 | 0.3015209 | 3.943202 | 30.34135 | 0 | 0 | 0.350201
2.4 | 166734 | SCIGLASS | 1996 | 99.12 | 1.058501 | 0 | 0 | 0.3573479 | 0 | 2.158384 | 0 | 0.9166237 | 11.86971 | 35.75895 | 0 | 0 | 0 | 11.86971 | 0 | 0 | 1.058501 | 0 | 0.9166237 | 2.158384 | 35.75895 | 0 | 0 | 0.3573479
2.36 | 362314 | SCIGLASS | 2002 | 99.12 | 3.016729 | 2.335283 | 0 | 0.9648394 | 0 | 0 | 0 | 0 | 6.268689 | 35.57198 | 0 | 0 | 0 | 6.268689 | 0 | 0 | 3.016729 | 0 | 0 | 0 | 35.57198 | 2.335283 | 0 | 0.9648394
2.39 | 166710 | SCIGLASS | 1996 | 99.11 | 0.5292507 | 0 | 0 | 0 | 0 | 2.158384 | 0 | 0.9105932 | 12.24064 | 36.22639 | 0 | 0 | 0 | 12.24064 | 0 | 0 | 0.5292507 | 0 | 0.9105932 | 2.158384 | 36.22639 | 0 | 0 | 0
2.4 | 166709 | SCIGLASS | 1996 | 99.11 | 0.5292507 | 0 | 0 | 0 | 0 | 2.158384 | 0 | 0.9105932 | 12.98249 | 35.75895 | 0 | 0 | 0 | 12.98249 | 0 | 0 | 0.5292507 | 0 | 0.9105932 | 2.158384 | 35.75895 | 0 | 0 | 0
2.35 | 362310 | SCIGLASS | 2002 | 99.11 | 3.016729 | 2.950158 | 0 | 1.000574 | 0 | 0 | 0.1904488 | 0 | 5.934854 | 34.6371 | 0 | 0 | 0.1904488 | 5.934854 | 0 | 0 | 3.016729 | 0 | 0 | 0 | 34.6371 | 2.950158 | 0 | 1.000574
2.36 | 166745 | SCIGLASS | 1996 | 99.1 | 0.5292507 | 0 | 0 | 0 | 0 | 2.150083 | 0 | 0.9105932 | 10.08925 | 37.58196 | 0 | 0 | 0 | 10.08925 | 0 | 0 | 0.5292507 | 0 | 0.9105932 | 2.150083 | 37.58196 | 0 | 0 | 0
2.33 | 166743 | SCIGLASS | 1996 | 99.1 | 0.5292507 | 0 | 0 | 0 | 0 | 2.150083 | 0 | 0.9105932 | 7.418567 | 39.26473 | 0 | 0 | 0 | 7.418567 | 0 | 0 | 0.5292507 | 0 | 0.9105932 | 2.150083 | 39.26473 | 0 | 0 | 0
2.34 | 166742 | SCIGLASS | 1996 | 99.1 | 0.5292507 | 0 | 0 | 0 | 0 | 2.150083 | 0 | 0.9105932 | 7.789496 | 39.03101 | 0 | 0 | 0 | 7.789496 | 0 | 0 | 0.5292507 | 0 | 0.9105932 | 2.150083 | 39.03101 | 0 | 0 | 0
2.34 | 166749 | SCIGLASS | 1996 | 99.1 | 0.5292507 | 0 | 0 | 0.3573479 | 0 | 2.150083 | 0 | 0.9105932 | 7.418567 | 39.03101 | 0 | 0 | 0 | 7.418567 | 0 | 0 | 0.5292507 | 0 | 0.9105932 | 2.150083 | 39.03101 | 0 | 0 | 0.3573479
2.34 | 166741 | SCIGLASS | 1996 | 99.1 | 0.5292507 | 0 | 0 | 0 | 0 | 2.150083 | 0 | 0.9105932 | 8.531352 | 38.56357 | 0 | 0 | 0 | 8.531352 | 0 | 0 | 0.5292507 | 0 | 0.9105932 | 2.150083 | 38.56357 | 0 | 0 | 0
2.35 | 166748 | SCIGLASS | 1996 | 99.1 | 0.5292507 | 0 | 0 | 0.3573479 | 0 | 2.150083 | 0 | 0.9105932 | 8.160424 | 38.56357 | 0 | 0 | 0 | 8.160424 | 0 | 0 | 0.5292507 | 0 | 0.9105932 | 2.150083 | 38.56357 | 0 | 0 | 0.3573479
2.35 | 166740 | SCIGLASS | 1996 | 99.1 | 0.5292507 | 0 | 0 | 0 | 0 | 2.150083 | 0 | 0.9105932 | 9.273209 | 38.09614 | 0 | 0 | 0 | 9.273209 | 0 | 0 | 0.5292507 | 0 | 0.9105932 | 2.150083 | 38.09614 | 0 | 0 | 0
2.36 | 166747 | SCIGLASS | 1996 | 99.1 | 0.5292507 | 0 | 0 | 0.3573479 | 0 | 2.150083 | 0 | 0.9105932 | 8.902281 | 38.09614 | 0 | 0 | 0 | 8.902281 | 0 | 0 | 0.5292507 | 0 | 0.9105932 | 2.150083 | 38.09614 | 0 | 0 | 0.3573479
2.37 | 166739 | SCIGLASS | 1996 | 99.1 | 0.5292507 | 0 | 0 | 0 | 0 | 2.150083 | 0 | 0.9105932 | 10.75692 | 37.16126 | 0 | 0 | 0 | 10.75692 | 0 | 0 | 0.5292507 | 0 | 0.9105932 | 2.150083 | 37.16126 | 0 | 0 | 0
2.38 | 166711 | SCIGLASS | 1996 | 99.1 | 0.5292507 | 0 | 0 | 0 | 0 | 2.150083 | 0 | 0.9105932 | 11.49878 | 36.69382 | 0 | 0 | 0 | 11.49878 | 0 | 0 | 0.5292507 | 0 | 0.9105932 | 2.150083 | 36.69382 | 0 | 0 | 0
2.39 | 166719 | SCIGLASS | 1996 | 99.1 | 0.5292507 | 0 | 0 | 0.7146959 | 0 | 2.150083 | 0 | 0.9105932 | 10.75692 | 36.69382 | 0 | 0 | 0 | 10.75692 | 0 | 0 | 0.5292507 | 0 | 0.9105932 | 2.150083 | 36.69382 | 0 | 0 | 0.7146959
2.39 | 166720 | SCIGLASS | 1996 | 99.1 | 0.5292507 | 0 | 0 | 1.429392 | 0 | 2.150083 | 0 | 0.9105932 | 10.01507 | 36.69382 | 0 | 0 | 0 | 10.01507 | 0 | 0 | 0.5292507 | 0 | 0.9105932 | 2.150083 | 36.69382 | 0 | 0 | 1.429392
2.39 | 166721 | SCIGLASS | 1996 | 99.1 | 0.5292507 | 0 | 0 | 2.144088 | 0 | 2.150083 | 0 | 0.9105932 | 9.273209 | 36.69382 | 0 | 0 | 0 | 9.273209 | 0 | 0 | 0.5292507 | 0 | 0.9105932 | 2.150083 | 36.69382 | 0 | 0 | 2.144088
2.46 | 401781 | SCIGLASS | 2002 | 99.1 | 5.874683 | 1.552715 | 0 | 1.865356 | 0 | 4.150739 | 0 | 3.015209 | 7.151499 | 28.39681 | 0 | 0 | 0 | 7.151499 | 0 | 0 | 5.874683 | 0 | 3.015209 | 4.150739 | 28.39681 | 1.552715 | 0 | 1.865356
2.54 | 7272 | SCIGLASS | 1934 | 99.1 | 0 | 2.096165 | 0 | 0 | 0 | 0 | 0 | 0 | 32.13723 | 22.91845 | 0 | 0 | 0 | 32.13723 | 0 | 0 | 0 | 0 | 0 | 0 | 22.91845 | 2.096165 | 0 | 0
2.4 | 166722 | SCIGLASS | 1996 | 99.09 | 0.5292507 | 0 | 0 | 2.858783 | 0 | 2.141781 | 0 | 0.9105932 | 8.531352 | 36.69382 | 0 | 0 | 0 | 8.531352 | 0 | 0 | 0.5292507 | 0 | 0.9105932 | 2.141781 | 36.69382 | 0 | 0 | 2.858783
2.44 | 400299 | SCIGLASS | 2005 | 99.09 | 4.234006 | 2.738989 | 0 | 0 | 0 | 0 | 0 | 0 | 10.83853 | 31.6268 | 0 | 0 | 0 | 10.83853 | 0 | 0 | 4.234006 | 0 | 0 | 0 | 31.6268 | 2.738989 | 0 | 0
2.52 | 195126 | SCIGLASS | 1999 | 99.09 | 0 | 1.872574 | 0 | 10.00574 | 0 | 4.175643 | 0 | 5.385164 | 0 | 30.43017 | 0 | 0 | 0 | 0 | 0 | 0 | 0 | 0 | 5.385164 | 4.175643 | 30.43017 | 1.872574 | 0 | 10.00574
2.42 | 194395 | SCIGLASS | 2000 | 99.09 | 8.737929 | 0 | 0 | 0.2144088 | 0 | 5.935557 | 0 | 3.358943 | 4.97044 | 29.38311 | 0 | 0 | 0 | 4.97044 | 0 | 0 | 8.737929 | 0 | 3.358943 | 5.935557 | 29.38311 | 0 | 0 | 0.2144088
2.72 | 49850 | SCIGLASS | 1968 | 99.08 | 1.555997 | 0 | 0 | 0 | 0 | 2.075369 | 0 | 0 | 1.65434 | 31.59408 | 12.63311 | 6.574276 | 0 | 1.65434 | 12.63311 | 6.574276 | 1.555997 | 0 | 0 | 2.075369 | 31.59408 | 0 | 0 | 0
2.63 | 190632 | SCIGLASS | 2000 | 99.08 | 6.351008 | 0 | 5.373922 | 3.573479 | 0 | 5.130313 | 0 | 2.050342 | 3.338355 | 27.11136 | 1.691179 | 1.480693 | 0 | 3.338355 | 1.691179 | 1.480693 | 6.351008 | 5.373922 | 2.050342 | 5.130313 | 27.11136 | 0 | 0 | 3.573479
2.63 | 192825 | SCIGLASS | 2001 | 99.08 | 6.351008 | 0 | 5.373922 | 3.573479 | 0 | 5.130313 | 0 | 2.050342 | 3.338355 | 27.11136 | 1.691179 | 1.480693 | 0 | 3.338355 | 1.691179 | 1.480693 | 6.351008 | 5.373922 | 2.050342 | 5.130313 | 27.11136 | 0 | 0 | 3.573479
2.63 | 439441 | SCIGLASS | 2000 | 99.08 | 6.351008 | 0 | 5.373922 | 3.573479 | 0 | 5.130313 | 0 | 2.050342 | 3.338355 | 27.11136 | 1.691179 | 1.480693 | 0 | 3.338355 | 1.691179 | 1.480693 | 6.351008 | 5.373922 | 2.050342 | 5.130313 | 27.11136 | 0 | 0 | 3.573479
2.74 | 198373 | SCIGLASS | 1984 | 99.08 | 4.959079 | 0 | 0 | 20.99776 | 0.4056698 | 1.643693 | 0 | 0.2773993 | 2.047525 | 25.4987 | 0 | 0 | 0 | 2.047525 | 0 | 0 | 4.959079 | 0 | 0.2773993 | 1.643693 | 25.4987 | 0 | 0.4056698 | 20.99776
2.54 | 30083 | SCIGLASS | 1979 | 99.07 | 0.8997262 | 0 | 0.8956537 | 0.9791333 | 6.434763 | 2.830804 | 0 | 0.9226541 | 7.181173 | 33.27218 | 0 | 0 | 0 | 7.181173 | 0 | 0 | 0.8997262 | 0.8956537 | 0.9226541 | 2.830804 | 33.27218 | 0 | 6.434763 | 0.9791333
2.47 | 6077 | SCIGLASS | 1961 | 99.07 | 2.222853 | 0.6304022 | 0 | 5.002871 | 0 | 1.029383 | 0 | 0 | 10.31181 | 33.04781 | 0 | 0 | 0 | 10.31181 | 0 | 0 | 2.222853 | 0 | 0 | 1.029383 | 33.04781 | 0.6304022 | 0 | 5.002871
2.47 | 6352 | SCIGLASS | 1968 | 99.07 | 2.222853 | 0.6304022 | 0 | 5.002871 | 0 | 1.029383 | 0 | 0 | 10.31181 | 33.04781 | 0 | 0 | 0 | 10.31181 | 0 | 0 | 2.222853 | 0 | 0 | 1.029383 | 33.04781 | 0.6304022 | 0 | 5.002871
2.68 | 184465 | SCIGLASS | 1995 | 99.07 | 5.371895 | 0 | 0 | 0 | 0 | 2.158384 | 0 | 0 | 2.90066 | 29.17276 | 16.91179 | 0 | 0 | 2.90066 | 16.91179 | 0 | 5.371895 | 0 | 0 | 2.158384 | 29.17276 | 0 | 0 | 0
2.35 | 362317 | SCIGLASS | 2002 | 99.07 | 3.65183 | 1.959526 | 0 | 0 | 0 | 2.208193 | 0.9754694 | 0 | 3.709284 | 35.57198 | 0 | 0 | 0.9754694 | 3.709284 | 0 | 0 | 3.65183 | 0 | 0 | 2.208193 | 35.57198 | 1.959526 | 0 | 0
2.44 | 43260 | SCIGLASS | 1992 | 99.07 | 0 | 2.068216 | 0 | 0 | 0 | 0 | 0 | 0 | 20.02271 | 30.57975 | 0 | 0 | 0 | 20.02271 | 0 | 0 | 0 | 0 | 0 | 0 | 30.57975 | 2.068216 | 0 | 0
2.85 | 51784 | SCIGLASS | 1955 | 99.07 | 0 | 0 | 23.73482 | 0 | 0 | 2.623267 | 0 | 0 | 5.356206 | 29.06992 | 0 | 0 | 0 | 5.356206 | 0 | 0 | 0 | 23.73482 | 0 | 2.623267 | 29.06992 | 0 | 0 | 0
2.36 | 57047 | SCIGLASS | 1977 | 99.06 | 6.991402 | 12.78505 | 0 | 0 | 0 | 0 | 0 | 0 | 13.89498 | 12.13 | 0 | 0 | 0 | 13.89498 | 0 | 0 | 6.991402 | 0 | 0 | 0 | 12.13 | 12.78505 | 0 | 0
2.34 | 57513 | SCIGLASS | 1975 | 99.06 | 6.970232 | 12.79437 | 0 | 0 | 0 | 0 | 0 | 0 | 13.90981 | 12.12532 | 0 | 0 | 0 | 13.90981 | 0 | 0 | 6.970232 | 0 | 0 | 0 | 12.12532 | 12.79437 | 0 | 0
2.51 | 190820 | SCIGLASS | 1999 | 99.05 | 4.869106 | 0 | 2.060004 | 0 | 0 | 9.131626 | 0 | 5.397225 | 0.6676711 | 28.98111 | 3.974271 | 0 | 0 | 0.6676711 | 3.974271 | 0 | 4.869106 | 2.060004 | 5.397225 | 9.131626 | 28.98111 | 0 | 0 | 0
2.7 | 458397 | SCIGLASS | 2011 | 99.05 | 0.3334279 | 0 | 0 | 8.519175 | 0 | 6.475153 | 0 | 4.522814 | 0.7863681 | 28.46225 | 0 | 6.848204 | 0 | 0.7863681 | 0 | 6.848204 | 0.3334279 | 0 | 4.522814 | 6.475153 | 28.46225 | 0 | 0 | 8.519175
2.35 | 132585 | SCIGLASS | 1994 | 99.05 | 2.646254 | 2.810414 | 1.791307 | 1.072044 | 0 | 0 | 0 | 0 | 4.45114 | 35.29151 | 0 | 0 | 0 | 4.45114 | 0 | 0 | 2.646254 | 1.791307 | 0 | 0 | 35.29151 | 2.810414 | 0 | 1.072044
2.3 | 387239 | SCIGLASS | 1961 | 99.04 | 0.9208962 | 4.978003 | 11.75098 | 0.2858783 | 0 | 1.203714 | 0 | 0 | 2.752288 | 29.2569 | 0 | 0 | 0 | 2.752288 | 0 | 0 | 0.9208962 | 11.75098 | 0 | 1.203714 | 29.2569 | 4.978003 | 0 | 0.2858783
2.62 | 391005 | SCIGLASS | 1986 | 99.03 | 3.471885 | 2.484344 | 0 | 9.026609 | 0 | 0 | 0 | 0 | 7.396312 | 28.92034 | 0 | 0 | 0 | 7.396312 | 0 | 0 | 3.471885 | 0 | 0 | 0 | 28.92034 | 2.484344 | 0 | 9.026609
2.6 | 126357 | SCIGLASS | 1978 | 99.03 | 6.515076 | 6.692201 | 0 | 11.37081 | 0 | 0 | 0 | 0 | 3.746376 | 18.15059 | 0 | 3.983064 | 0 | 3.746376 | 0 | 3.983064 | 6.515076 | 0 | 0 | 0 | 18.15059 | 6.692201 | 0 | 11.37081
2.99 | 429808 | SCIGLASS | 2003 | 99.02 | 3.60949 | 0 | 14.68872 | 6.968285 | 0 | 7.47133 | 0 | 1.809126 | 0 | 21.4133 | 0 | 6.100454 | 0 | 0 | 0 | 6.100454 | 3.60949 | 14.68872 | 1.809126 | 7.47133 | 21.4133 | 0 | 0 | 6.968285
2.38 | 191152 | SCIGLASS | 2000 | 99.02 | 3.366034 | 2.822835 | 0 | 1.286453 | 0 | 1.950847 | 0.9801145 | 0 | 3.405122 | 33.18337 | 0 | 1.280799 | 0.9801145 | 3.405122 | 0 | 1.280799 | 3.366034 | 0 | 0 | 1.950847 | 33.18337 | 2.822835 | 0 | 1.286453
2.49 | 444308 | SCIGLASS | 1998 | 99.01 | 2.169928 | 0 | 0 | 5.14581 | 0 | 5.603497 | 0 | 4.197171 | 3.635098 | 31.50527 | 0.3382359 | 0.9624503 | 0 | 3.635098 | 0.3382359 | 0.9624503 | 2.169928 | 0 | 4.197171 | 5.603497 | 31.50527 | 0 | 0 | 5.14581
2.42 | 20787 | SCIGLASS | 1960 | 99.01 | 0 | 2.173801 | 0 | 0 | 0 | 0 | 0 | 0 | 10.5492 | 36.36194 | 0 | 0 | 0 | 10.5492 | 0 | 0 | 0 | 0 | 0 | 0 | 36.36194 | 2.173801 | 0 | 0
2.12 | 112174 | SCIGLASS | 1990 | 99.01 | 0 | 18.26614 | 0 | 0 | 0 | 0 | 5.462628 | 0 | 0 | 13.28924 | 0 | 0 | 5.462628 | 0 | 0 | 0 | 0 | 0 | 0 | 0 | 13.28924 | 18.26614 | 0 | 0
2.11 | 83684 | SCIGLASS | 1994 | 99.01 | 0 | 18.26614 | 0 | 0 | 0 | 0 | 5.462628 | 0 | 0 | 13.28924 | 0 | 0 | 5.462628 | 0 | 0 | 0 | 0 | 0 | 0 | 0 | 13.28924 | 18.26614 | 0 | 0
2.32 | 362319 | SCIGLASS | 2002 | 98.98 | 4.234006 | 3.099219 | 0 | 1.072044 | 0 | 0 | 0 | 0 | 6.305782 | 33.18805 | 0 | 0 | 0 | 6.305782 | 0 | 0 | 4.234006 | 0 | 0 | 0 | 33.18805 | 3.099219 | 0 | 1.072044
2.41 | 370460 | SCIGLASS | 2004 | 98.98 | 0 | 2.229698 | 0 | 0 | 0 | 0 | 0 | 0 | 9.792509 | 36.74057 | 0 | 0 | 0 | 9.792509 | 0 | 0 | 0 | 0 | 0 | 0 | 36.74057 | 2.229698 | 0 | 0
2.5 | 14639 | SCIGLASS | 1986 | 98.98 | 0 | 2.298018 | 0 | 0 | 0 | 0 | 0 | 0 | 19.27344 | 30.66388 | 0 | 0 | 0 | 19.27344 | 0 | 0 | 0 | 0 | 0 | 0 | 30.66388 | 2.298018 | 0 | 0
2.69 | 195186 | SCIGLASS | 1999 | 98.97 | 4.234006 | 0.2981212 | 3.582615 | 5.717567 | 0 | 4.723541 | 0 | 2.002099 | 2.967427 | 27.11136 | 4.227948 | 1.480693 | 0 | 2.967427 | 4.227948 | 1.480693 | 4.234006 | 3.582615 | 2.002099 | 4.723541 | 27.11136 | 0.2981212 | 0 | 5.717567
2.48 | 119665 | SCIGLASS | 1978 | 98.97 | 3.69417 | 2.192433 | 2.230178 | 1.136366 | 0.02797723 | 0.6143094 | 0 | 0 | 6.513502 | 33.3236 | 0 | 0 | 0 | 6.513502 | 0 | 0 | 3.69417 | 2.230178 | 0 | 0.6143094 | 33.3236 | 2.192433 | 0.02797723 | 1.136366
2.35 | 134086 | SCIGLASS | 1996 | 98.96 | 2.805029 | 3.114746 | 2.239134 | 0.5717567 | 0 | 0.1079192 | 0 | 0 | 5.192997 | 34.21641 | 0 | 0 | 0 | 5.192997 | 0 | 0 | 2.805029 | 2.239134 | 0 | 0.1079192 | 34.21641 | 3.114746 | 0 | 0.5717567
2.46 | 474103 | SCIGLASS | 2012 | 98.96 | 0.4234006 | 2.009213 | 0 | 4.574054 | 0 | 1.660296 | 0 | 1.821186 | 6.009039 | 33.73495 | 0 | 0 | 0 | 6.009039 | 0 | 0 | 0.4234006 | 0 | 1.821186 | 1.660296 | 33.73495 | 2.009213 | 0 | 4.574054
2.38 | 195081 | SCIGLASS | 1999 | 98.96 | 5.128439 | 0 | 0 | 1.565184 | 0 | 2.233098 | 0 | 0.4703727 | 5.779064 | 35.44109 | 0 | 0 | 0 | 5.779064 | 0 | 0 | 5.128439 | 0 | 0.4703727 | 2.233098 | 35.44109 | 0 | 0 | 1.565184
2.55 | 172883 | SCIGLASS | 1976 | 98.96 | 3.598905 | 4.369339 | 0 | 8.790759 | 2.930615 | 0 | 0 | 0 | 20.32687 | 15.98635 | 0 | 0 | 0 | 20.32687 | 0 | 0 | 3.598905 | 0 | 0 | 0 | 15.98635 | 4.369339 | 2.930615 | 8.790759
2.44 | 166840 | SCIGLASS | 1999 | 98.95 | 4.286931 | 0 | 0 | 4.431114 | 0 | 4.150739 | 0 | 2.44232 | 3.635098 | 33.04781 | 0 | 0 | 0 | 3.635098 | 0 | 0 | 4.286931 | 0 | 2.44232 | 4.150739 | 33.04781 | 0 | 0 | 4.431114
2.45 | 14643 | SCIGLASS | 1986 | 98.95 | 0 | 2.332178 | 0 | 0 | 0 | 0 | 0 | 0 | 13.07152 | 34.50622 | 0 | 0 | 0 | 13.07152 | 0 | 0 | 0 | 0 | 0 | 0 | 34.50622 | 2.332178 | 0 | 0
2.44 | 20792 | SCIGLASS | 1960 | 98.94 | 0 | 2.329072 | 0 | 0 | 0 | 0 | 0 | 0 | 11.28364 | 35.63274 | 0 | 0 | 0 | 11.28364 | 0 | 0 | 0 | 0 | 0 | 0 | 35.63274 | 2.329072 | 0 | 0
2.34 | 387235 | SCIGLASS | 1961 | 98.93 | 1.651262 | 4.978003 | 6.314359 | 0 | 0 | 0 | 0 | 0 | 3.872492 | 31.55669 | 0 | 0 | 0 | 3.872492 | 0 | 0 | 1.651262 | 6.314359 | 0 | 0 | 31.55669 | 4.978003 | 0 | 0
2.4 | 166723 | SCIGLASS | 1996 | 98.92 | 0.5292507 | 0 | 0 | 3.573479 | 0 | 2.41573 | 0 | 0.9105932 | 7.418567 | 36.69382 | 0 | 0 | 0 | 7.418567 | 0 | 0 | 0.5292507 | 0 | 0.9105932 | 2.41573 | 36.69382 | 0 | 0 | 3.573479
2.36 | 362312 | SCIGLASS | 2002 | 98.92 | 3.016729 | 2.956369 | 0 | 0.9291046 | 0 | 0 | 0 | 0 | 6.231596 | 34.59036 | 0 | 0 | 0 | 6.231596 | 0 | 0 | 3.016729 | 0 | 0 | 0 | 34.59036 | 2.956369 | 0 | 0.9291046
2.49 | 184467 | SCIGLASS | 1995 | 98.92 | 6.075798 | 0 | 8.293753 | 0 | 0 | 2.291208 | 0 | 0 | 3.286425 | 33.18337 | 0 | 0 | 0 | 3.286425 | 0 | 0 | 6.075798 | 8.293753 | 0 | 2.291208 | 33.18337 | 0 | 0 | 0
2.37 | 387185 | SCIGLASS | 1961 | 98.91 | 2.688594 | 2.161379 | 0 | 1.350775 | 0 | 0.381868 | 0 | 0 | 7.032802 | 35.07649 | 0 | 0 | 0 | 7.032802 | 0 | 0 | 2.688594 | 0 | 0 | 0.381868 | 35.07649 | 2.161379 | 0 | 1.350775
2.47 | 401765 | SCIGLASS | 2002 | 98.91 | 4.249883 | 1.552715 | 0 | 1.893944 | 0 | 4.150739 | 0 | 3.015209 | 8.687142 | 28.75674 | 0 | 0 | 0 | 8.687142 | 0 | 0 | 4.249883 | 0 | 3.015209 | 4.150739 | 28.75674 | 1.552715 | 0 | 1.893944
2.49 | 184444 | SCIGLASS | 1995 | 98.89 | 5.377187 | 0 | 0 | 0 | 0 | 1.925943 | 0 | 0 | 17.53749 | 29.34104 | 0 | 0 | 0 | 17.53749 | 0 | 0 | 5.377187 | 0 | 0 | 1.925943 | 29.34104 | 0 | 0 | 0
2.59 | 190630 | SCIGLASS | 2000 | 98.89 | 4.498631 | 1.291859 | 0 | 5.789037 | 0 | 6.209505 | 0 | 3.648403 | 1.780456 | 25.89602 | 2.621328 | 2.739282 | 0 | 1.780456 | 2.621328 | 2.739282 | 4.498631 | 0 | 3.648403 | 6.209505 | 25.89602 | 1.291859 | 0 | 5.789037
2.42 | 195085 | SCIGLASS | 1999 | 98.88 | 1.58246 | 0 | 0 | 1.994001 | 0 | 6.732498 | 0 | 5.529894 | 0 | 35.44109 | 0 | 0 | 0 | 0 | 0 | 0 | 1.58246 | 0 | 5.529894 | 6.732498 | 35.44109 | 0 | 0 | 1.994001
2.34 | 134085 | SCIGLASS | 1996 | 98.88 | 2.117003 | 3.238963 | 2.239134 | 0.7146959 | 0 | 0.556199 | 0 | 0.4703727 | 2.967427 | 35.29151 | 0 | 0 | 0 | 2.967427 | 0 | 0 | 2.117003 | 2.239134 | 0.4703727 | 0.556199 | 35.29151 | 3.238963 | 0 | 0.7146959
2.34 | 61706 | SCIGLASS | 1989 | 98.88 | 2.117003 | 3.238963 | 2.239134 | 0.7146959 | 0 | 0.556199 | 0 | 0.4703727 | 2.967427 | 35.29151 | 0 | 0 | 0 | 2.967427 | 0 | 0 | 2.117003 | 2.239134 | 0.4703727 | 0.556199 | 35.29151 | 3.238963 | 0 | 0.7146959
2.6 | 387206 | SCIGLASS | 1961 | 98.88 | 2.588036 | 0 | 10.21941 | 0 | 0 | 4.183945 | 0.7478598 | 0 | 5.289438 | 32.15968 | 0 | 0 | 0.7478598 | 5.289438 | 0 | 0 | 2.588036 | 10.21941 | 0 | 4.183945 | 32.15968 | 0 | 0 | 0
2.58 | 6377 | SCIGLASS | 1968 | 98.88 | 2.910879 | 0.571399 | 4.478269 | 5.360219 | 0 | 1.693501 | 0 | 0 | 8.902281 | 30.38342 | 0 | 0 | 0 | 8.902281 | 0 | 0 | 2.910879 | 4.478269 | 0 | 1.693501 | 30.38342 | 0.571399 | 0 | 5.360219
2.64 | 6380 | SCIGLASS | 1968 | 98.88 | 2.910879 | 0.571399 | 4.478269 | 5.360219 | 0 | 1.693501 | 0 | 0 | 8.902281 | 30.38342 | 0 | 0 | 0 | 8.902281 | 0 | 0 | 2.910879 | 4.478269 | 0 | 1.693501 | 30.38342 | 0.571399 | 0 | 5.360219
2.84 | 192511 | SCIGLASS | 2000 | 98.87 | 3.180797 | 0 | 7.353317 | 2.144088 | 0 | 3.245878 | 0 | 0 | 2.077199 | 26.60185 | 0 | 13.34845 | 0 | 2.077199 | 0 | 13.34845 | 3.180797 | 7.353317 | 0 | 3.245878 | 26.60185 | 0 | 0 | 2.144088
2.2 | 474051 | SCIGLASS | 2003 | 98.87 | 1.058501 | 3.024688 | 0 | 0 | 0 | 0.1577281 | 0.2833506 | 0 | 1.483713 | 39.41898 | 0 | 0 | 0.2833506 | 1.483713 | 0 | 0 | 1.058501 | 0 | 0 | 0.1577281 | 39.41898 | 3.024688 | 0 | 0
2.41 | 20776 | SCIGLASS | 1960 | 98.87 | 0 | 2.484344 | 0 | 0 | 0 | 0 | 0 | 0 | 9.028396 | 36.78731 | 0 | 0 | 0 | 9.028396 | 0 | 0 | 0 | 0 | 0 | 0 | 36.78731 | 2.484344 | 0 | 0
2.44 | 195083 | SCIGLASS | 1999 | 98.87 | 1.058501 | 0 | 0 | 7.004019 | 0 | 4.183945 | 0 | 2.912692 | 0 | 36.08616 | 0 | 0 | 0 | 0 | 0 | 0 | 1.058501 | 0 | 2.912692 | 4.183945 | 36.08616 | 0 | 0 | 7.004019
2.48 | 401763 | SCIGLASS | 2002 | 98.87 | 4.255176 | 1.552715 | 0 | 3.158956 | 0 | 4.150739 | 0 | 3.015209 | 7.255359 | 28.80816 | 0 | 0 | 0 | 7.255359 | 0 | 0 | 4.255176 | 0 | 3.015209 | 4.150739 | 28.80816 | 1.552715 | 0 | 3.158956
2.51 | 20845 | SCIGLASS | 1960 | 98.87 | 0 | 2.577506 | 0 | 0 | 0 | 0 | 0 | 0 | 18.73188 | 30.533 | 0 | 0 | 0 | 18.73188 | 0 | 0 | 0 | 0 | 0 | 0 | 30.533 | 2.577506 | 0 | 0
2.69 | 432291 | SCIGLASS | 2009 | 98.85 | 4.234006 | 0 | 5.911314 | 7.146959 | 0 | 2.365921 | 0 | 0 | 4.45114 | 28.13972 | 2.536769 | 1.628762 | 0 | 4.45114 | 2.536769 | 1.628762 | 4.234006 | 5.911314 | 0 | 2.365921 | 28.13972 | 0 | 0 | 7.146959
2.32 | 61712 | SCIGLASS | 1989 | 98.85 | 2.699179 | 3.058848 | 0 | 1.000574 | 0 | 0 | 0 | 0 | 5.192997 | 35.29151 | 0 | 0 | 0 | 5.192997 | 0 | 0 | 2.699179 | 0 | 0 | 0 | 35.29151 | 3.058848 | 0 | 1.000574
2.56 | 387203 | SCIGLASS | 1961 | 98.85 | 1.677725 | 0 | 10.12089 | 0.4216706 | 0 | 4.034518 | 0.6177973 | 0.1929734 | 6.476409 | 32.04282 | 0 | 0 | 0.6177973 | 6.476409 | 0 | 0 | 1.677725 | 10.12089 | 0.1929734 | 4.034518 | 32.04282 | 0 | 0 | 0.4216706
2.38 | 370461 | SCIGLASS | 2004 | 98.84 | 0 | 2.521609 | 0 | 0 | 0 | 0 | 0 | 0 | 6.802826 | 38.11951 | 0 | 0 | 0 | 6.802826 | 0 | 0 | 0 | 0 | 0 | 0 | 38.11951 | 2.521609 | 0 | 0
2.26 | 474098 | SCIGLASS | 2012 | 98.84 | 1.211984 | 3.152011 | 0 | 0.6360793 | 0 | 0 | 0 | 0.3678555 | 3.627679 | 37.39965 | 0 | 0 | 0 | 3.627679 | 0 | 0 | 1.211984 | 0 | 0.3678555 | 0 | 37.39965 | 3.152011 | 0 | 0.6360793
2.31 | 6408 | SCIGLASS | 1968 | 98.84 | 2.169928 | 3.807257 | 2.776526 | 0.2144088 | 0.04896015 | 0.1328236 | 0 | 0.186943 | 3.412541 | 34.56231 | 0 | 0 | 0 | 3.412541 | 0 | 0 | 2.169928 | 2.776526 | 0.186943 | 0.1328236 | 34.56231 | 3.807257 | 0.04896015 | 0.2144088
2.4 | 195128 | SCIGLASS | 1999 | 98.84 | 0 | 1.850836 | 0 | 0 | 0 | 6.666087 | 0 | 7.212381 | 0 | 34.0715 | 0 | 0 | 0 | 0 | 0 | 0 | 0 | 0 | 7.212381 | 6.666087 | 34.0715 | 1.850836 | 0 | 0
2.85 | 51785 | SCIGLASS | 1955 | 98.84 | 0 | 0 | 23.26013 | 0 | 0 | 3.287385 | 0 | 0 | 5.912598 | 28.48563 | 0 | 0 | 0 | 5.912598 | 0 | 0 | 0 | 23.26013 | 0 | 3.287385 | 28.48563 | 0 | 0 | 0
2.49 | 184464 | SCIGLASS | 1995 | 98.83 | 6.059921 | 0 | 0 | 0 | 0 | 2.299509 | 0 | 0 | 3.279007 | 33.25816 | 7.64413 | 0 | 0 | 3.279007 | 7.64413 | 0 | 6.059921 | 0 | 0 | 2.299509 | 33.25816 | 0 | 0 | 0
2.57 | 126356 | SCIGLASS | 1978 | 98.83 | 6.636804 | 6.757415 | 0 | 11.57807 | 0 | 0 | 0 | 0 | 3.813144 | 18.48247 | 0 | 2.702264 | 0 | 3.813144 | 0 | 2.702264 | 6.636804 | 0 | 0 | 0 | 18.48247 | 6.757415 | 0 | 11.57807
2.58 | 190822 | SCIGLASS | 1999 | 98.82 | 3.175504 | 0 | 8.060883 | 0 | 0 | 7.056256 | 0 | 2.966966 | 3.338355 | 29.54203 | 0 | 1.998935 | 0 | 3.338355 | 0 | 1.998935 | 3.175504 | 8.060883 | 2.966966 | 7.056256 | 29.54203 | 0 | 0 | 0
2.12 | 112175 | SCIGLASS | 1990 | 98.82 | 0 | 14.11418 | 0 | 0 | 0 | 0 | 4.222389 | 0 | 0 | 20.69812 | 0 | 0 | 4.222389 | 0 | 0 | 0 | 0 | 0 | 0 | 0 | 20.69812 | 14.11418 | 0 | 0
2.38 | 20761 | SCIGLASS | 1960 | 98.82 | 0 | 2.577506 | 0 | 0 | 0 | 0 | 0 | 0 | 7.522427 | 37.57261 | 0 | 0 | 0 | 7.522427 | 0 | 0 | 0 | 0 | 0 | 0 | 37.57261 | 2.577506 | 0 | 0
2.43 | 301454 | SCIGLASS | 2001 | 98.82 | 0 | 2.701724 | 0 | 0 | 0 | 0 | 0 | 0 | 16.26892 | 31.87455 | 0 | 0 | 0 | 16.26892 | 0 | 0 | 0 | 0 | 0 | 0 | 31.87455 | 2.701724 | 0 | 0
2.5 | 400350 | SCIGLASS | 1955 | 98.8 | 4.763256 | 2.38497 | 5.821749 | 0 | 0 | 1.759913 | 0 | 0 | 6.676711 | 30.1497 | 0 | 0 | 0 | 6.676711 | 0 | 0 | 4.763256 | 5.821749 | 0 | 1.759913 | 30.1497 | 2.38497 | 0 | 0
2.37 | 195120 | SCIGLASS | 1999 | 98.8 | 9.685288 | 2.801097 | 0 | 0 | 0 | 1.643693 | 0 | 0 | 8.23461 | 27.29834 | 0 | 0 | 0 | 8.23461 | 0 | 0 | 9.685288 | 0 | 0 | 1.643693 | 27.29834 | 2.801097 | 0 | 0
2.53 | 456290 | SCIGLASS | 2010 | 98.79 | 5.652398 | 0.2484344 | 4.827573 | 2.9374 | 0 | 6.226108 | 0 | 2.954905 | 2.752288 | 28.80816 | 0.05919128 | 0 | 0 | 2.752288 | 0.05919128 | 0 | 5.652398 | 4.827573 | 2.954905 | 6.226108 | 28.80816 | 0.2484344 | 0 | 2.9374
2.47 | 150281 | SCIGLASS | 1925 | 98.79 | 0 | 2.729673 | 0 | 0 | 0 | 0 | 0 | 0 | 13.35342 | 33.65548 | 0 | 0 | 0 | 13.35342 | 0 | 0 | 0 | 0 | 0 | 0 | 33.65548 | 2.729673 | 0 | 0
2.37 | 6157 | SCIGLASS | 1990 | 98.79 | 2.646254 | 3.350758 | 0 | 0 | 0 | 0 | 0 | 0 | 8.160424 | 33.65548 | 0 | 0 | 0 | 8.160424 | 0 | 0 | 2.646254 | 0 | 0 | 0 | 33.65548 | 3.350758 | 0 | 0
2.59 | 184462 | SCIGLASS | 1995 | 98.79 | 4.726209 | 0 | 0 | 14.63697 | 0 | 1.925943 | 0 | 0 | 2.90066 | 29.51866 | 0 | 0 | 0 | 2.90066 | 0 | 0 | 4.726209 | 0 | 0 | 1.925943 | 29.51866 | 0 | 0 | 14.63697
2.53 | 184674 | SCIGLASS | 2000 | 98.78 | 0 | 3.167538 | 2.248091 | 0 | 0 | 0 | 0 | 0 | 11.29106 | 33.11793 | 0 | 0 | 0 | 11.29106 | 0 | 0 | 0 | 2.248091 | 0 | 0 | 33.11793 | 3.167538 | 0 | 0
2.37 | 195117 | SCIGLASS | 1999 | 98.78 | 9.685288 | 2.794887 | 0 | 1.78674 | 0 | 1.643693 | 0 | 0 | 6.231596 | 27.39182 | 0 | 0 | 0 | 6.231596 | 0 | 0 | 9.685288 | 0 | 0 | 1.643693 | 27.39182 | 2.794887 | 0 | 1.78674
2.37 | 7293 | SCIGLASS | 1934 | 98.77 | 0 | 2.683091 | 0 | 0 | 0 | 0 | 0 | 0 | 6.825082 | 37.8297 | 0 | 0 | 0 | 6.825082 | 0 | 0 | 0 | 0 | 0 | 0 | 37.8297 | 2.683091 | 0 | 0
2.58 | 190819 | SCIGLASS | 1999 | 98.77 | 1.217277 | 0 | 0 | 0 | 0 | 9.546699 | 0 | 5.46959 | 1.409528 | 29.49529 | 1.352943 | 6.885221 | 0 | 1.409528 | 1.352943 | 6.885221 | 1.217277 | 0 | 5.46959 | 9.546699 | 29.49529 | 0 | 0 | 0
2.37 | 6360 | SCIGLASS | 1968 | 98.77 | 2.275778 | 3.201698 | 0 | 0 | 0 | 0 | 0 | 0 | 6.164829 | 35.45512 | 0 | 0 | 0 | 6.164829 | 0 | 0 | 2.275778 | 0 | 0 | 0 | 35.45512 | 3.201698 | 0 | 0
2.4 | 184466 | SCIGLASS | 1995 | 98.77 | 6.292791 | 0 | 4.326007 | 0 | 0 | 2.349318 | 0 | 0 | 3.434797 | 34.86614 | 0 | 0 | 0 | 3.434797 | 0 | 0 | 6.292791 | 4.326007 | 0 | 2.349318 | 34.86614 | 0 | 0 | 0
2.62 | 387204 | SCIGLASS | 1961 | 98.77 | 2.937341 | 0 | 10.38063 | 0 | 0 | 4.208849 | 0.6270874 | 0 | 5.949691 | 31.40711 | 0 | 0 | 0.6270874 | 5.949691 | 0 | 0 | 2.937341 | 10.38063 | 0 | 4.208849 | 31.40711 | 0 | 0 | 0
2.33 | 132580 | SCIGLASS | 1994 | 98.76 | 0.7938761 | 3.316599 | 0.5373922 | 2.144088 | 0 | 0.5395961 | 0 | 0.7417415 | 2.670684 | 35.71221 | 0 | 0.814381 | 0 | 2.670684 | 0 | 0.814381 | 0.7938761 | 0.5373922 | 0.7417415 | 0.5395961 | 35.71221 | 3.316599 | 0 | 2.144088
2.39 | 184443 | SCIGLASS | 1995 | 98.76 | 5.78471 | 0 | 0 | 0 | 0 | 2.150083 | 0 | 0 | 9.592207 | 33.80039 | 0 | 0 | 0 | 9.592207 | 0 | 0 | 5.78471 | 0 | 0 | 2.150083 | 33.80039 | 0 | 0 | 0
2.58 | 446202 | SCIGLASS | 2001 | 98.76 | 3.75768 | 0 | 0 | 4.502584 | 0 | 7.463029 | 0 | 4.384114 | 2.151385 | 28.27995 | 1.352943 | 3.03542 | 0 | 2.151385 | 1.352943 | 3.03542 | 3.75768 | 0 | 4.384114 | 7.463029 | 28.27995 | 0 | 0 | 4.502584
2.36 | 114117 | SCIGLASS | 2006 | 98.76 | 2.646254 | 3.810362 | 1.16435 | 0.5717567 | 0 | 0 | 0 | 0 | 4.747883 | 33.88453 | 0 | 0.3701732 | 0 | 4.747883 | 0 | 0.3701732 | 2.646254 | 1.16435 | 0 | 0 | 33.88453 | 3.810362 | 0 | 0.5717567
2.48 | 450657 | SCIGLASS | 2011 | 98.76 | 0 | 2.829046 | 0 | 0 | 0 | 0 | 0 | 0 | 15.8609 | 31.91194 | 0 | 0 | 0 | 15.8609 | 0 | 0 | 0 | 0 | 0 | 0 | 31.91194 | 2.829046 | 0 | 0
2.51 | 474134 | SCIGLASS | 2011 | 98.75 | 5.625935 | 0 | 0 | 0 | 0 | 8.301478 | 0 | 4.221293 | 6.847338 | 26.35879 | 0 | 4.071905 | 0 | 6.847338 | 0 | 4.071905 | 5.625935 | 0 | 4.221293 | 8.301478 | 26.35879 | 0 | 0 | 0
2.94 | 429807 | SCIGLASS | 2003 | 98.75 | 3.678292 | 0 | 9.368538 | 7.111224 | 0 | 7.47133 | 0 | 1.809126 | 0 | 21.84802 | 3.5853 | 6.226313 | 0 | 0 | 3.5853 | 6.226313 | 3.678292 | 9.368538 | 1.809126 | 7.47133 | 21.84802 | 0 | 0 | 7.111224
2.31 | 446833 | SCIGLASS | 2010 | 98.74 | 6.880259 | 5.198489 | 0 | 5.931976 | 0 | 0 | 0 | 0 | 0 | 28.37344 | 0 | 0 | 0 | 0 | 0 | 0 | 6.880259 | 0 | 0 | 0 | 28.37344 | 5.198489 | 0 | 5.931976
2.58 | 134907 | SCIGLASS | 1997 | 98.73 | 3.752387 | 0 | 0 | 4.495437 | 0 | 7.454727 | 0 | 4.384114 | 2.143966 | 28.29398 | 1.344488 | 3.028017 | 0 | 2.143966 | 1.344488 | 3.028017 | 3.752387 | 0 | 4.384114 | 7.454727 | 28.29398 | 0 | 0 | 4.495437
2.58 | 462004 | SCIGLASS | 1998 | 98.73 | 3.752387 | 0 | 0 | 4.495437 | 0 | 7.454727 | 0 | 4.384114 | 2.143966 | 28.29398 | 1.344488 | 3.028017 | 0 | 2.143966 | 1.344488 | 3.028017 | 3.752387 | 0 | 4.384114 | 7.454727 | 28.29398 | 0 | 0 | 4.495437
2.58 | 473924 | SCIGLASS | 2012 | 98.73 | 3.752387 | 0 | 0 | 4.495437 | 0 | 7.454727 | 0 | 4.384114 | 2.143966 | 28.29398 | 1.344488 | 3.028017 | 0 | 2.143966 | 1.344488 | 3.028017 | 3.752387 | 0 | 4.384114 | 7.454727 | 28.29398 | 0 | 0 | 4.495437
2.4 | 184463 | SCIGLASS | 1995 | 98.73 | 6.234573 | 0 | 0 | 0 | 0 | 2.365921 | 0 | 0 | 3.256751 | 34.97366 | 4.134933 | 0 | 0 | 3.256751 | 4.134933 | 0 | 6.234573 | 0 | 0 | 2.365921 | 34.97366 | 0 | 0 | 0
2.6 | 150225 | SCIGLASS | 1925 | 98.72 | 0 | 0 | 17.91307 | 0 | 0 | 3.08815 | 0 | 0 | 7.418567 | 30.38342 | 0 | 0 | 0 | 7.418567 | 0 | 0 | 0 | 17.91307 | 0 | 3.08815 | 30.38342 | 0 | 0 | 0
2.74 | 432285 | SCIGLASS | 2009 | 98.71 | 3.704755 | 0 | 1.791307 | 5.288749 | 0 | 3.65265 | 0 | 0.6090723 | 3.26417 | 27.43857 | 9.047809 | 2.295074 | 0 | 3.26417 | 9.047809 | 2.295074 | 3.704755 | 1.791307 | 0.6090723 | 3.65265 | 27.43857 | 0 | 0 | 5.288749
2.44 | 184461 | SCIGLASS | 1995 | 98.71 | 6.128723 | 0 | 0 | 6.925403 | 0 | 2.183289 | 0 | 0 | 3.182565 | 32.96368 | 0 | 0 | 0 | 3.182565 | 0 | 0 | 6.128723 | 0 | 0 | 2.183289 | 32.96368 | 0 | 0 | 6.925403
2.38 | 184460 | SCIGLASS | 1995 | 98.7 | 6.462151 | 0 | 0 | 3.716418 | 0 | 2.258002 | 0 | 0 | 3.26417 | 34.66982 | 0 | 0 | 0 | 3.26417 | 0 | 0 | 6.462151 | 0 | 0 | 2.258002 | 34.66982 | 0 | 0 | 3.716418
2.52 | 185470 | SCIGLASS | 1960 | 98.7 | 2.651546 | 0 | 0 | 6.868227 | 1.538748 | 5.329549 | 0 | 3.208183 | 0 | 32.78605 | 0 | 0 | 0 | 0 | 0 | 0 | 2.651546 | 0 | 3.208183 | 5.329549 | 32.78605 | 0 | 1.538748 | 6.868227
2.39 | 154047 | SCIGLASS | 1984 | 98.7 | 7.541823 | 0 | 0 | 1.207836 | 2.503962 | 3.030039 | 0 | 0.373886 | 2.678103 | 33.32828 | 0 | 0 | 0 | 2.678103 | 0 | 0 | 7.541823 | 0 | 0.373886 | 3.030039 | 33.32828 | 0 | 2.503962 | 1.207836
2.31 | 184439 | SCIGLASS | 1995 | 98.69 | 5.885268 | 0 | 0 | 0 | 0 | 2.274605 | 0 | 0 | 3.575749 | 37.39965 | 0 | 0 | 0 | 3.575749 | 0 | 0 | 5.885268 | 0 | 0 | 2.274605 | 37.39965 | 0 | 0 | 0
2.49 | 6151 | SCIGLASS | 1990 | 98.69 | 0.5821758 | 0 | 0 | 6.789611 | 0 | 1.984053 | 0 | 0 | 7.19601 | 35.52523 | 0 | 0 | 0 | 7.19601 | 0 | 0 | 0.5821758 | 0 | 0 | 1.984053 | 35.52523 | 0 | 0 | 6.789611
2.49 | 166851 | SCIGLASS | 1999 | 98.69 | 7.40951 | 0 | 0 | 7.004019 | 0 | 5.703115 | 0 | 2.906662 | 0.7418567 | 29.0746 | 0 | 0 | 0 | 0.7418567 | 0 | 0 | 7.40951 | 0 | 2.906662 | 5.703115 | 29.0746 | 0 | 0 | 7.004019
2.53 | 20869 | SCIGLASS | 1960 | 98.69 | 0 | 3.105429 | 0 | 0 | 0 | 0 | 0 | 0 | 22.38924 | 27.34975 | 0 | 0 | 0 | 22.38924 | 0 | 0 | 0 | 0 | 0 | 0 | 27.34975 | 3.105429 | 0 | 0
2.51 | 7372 | SCIGLASS | 1975 | 98.69 | 0 | 3.105429 | 0 | 0 | 0 | 0 | 0 | 0 | 22.38924 | 27.34975 | 0 | 0 | 0 | 22.38924 | 0 | 0 | 0 | 0 | 0 | 0 | 27.34975 | 3.105429 | 0 | 0
2.3 | 132575 | SCIGLASS | 1994 | 98.67 | 0.8732637 | 3.950106 | 1.477829 | 2.108353 | 0 | 1.510869 | 0 | 1.778974 | 0.7344382 | 34.0715 | 0 | 0.7773637 | 0 | 0.7344382 | 0 | 0.7773637 | 0.8732637 | 1.477829 | 1.778974 | 1.510869 | 34.0715 | 3.950106 | 0 | 2.108353
2.31 | 404888 | SCIGLASS | 2003 | 98.67 | 0.8732637 | 3.950106 | 1.477829 | 2.108353 | 0 | 1.510869 | 0 | 1.778974 | 0.7344382 | 34.0715 | 0 | 0.7773637 | 0 | 0.7344382 | 0 | 0.7773637 | 0.8732637 | 1.477829 | 1.778974 | 1.510869 | 34.0715 | 3.950106 | 0 | 2.108353
2.15 | 415814 | SCIGLASS | 2008 | 98.67 | 2.222853 | 3.468765 | 0 | 0 | 0 | 0 | 0 | 0 | 0 | 38.93752 | 0 | 0 | 0 | 0 | 0 | 0 | 2.222853 | 0 | 0 | 0 | 38.93752 | 3.468765 | 0 | 0
2.46 | 43258 | SCIGLASS | 1992 | 98.67 | 0 | 3.105429 | 0 | 0 | 0 | 0 | 0 | 0 | 17.44847 | 30.45354 | 0 | 0 | 0 | 17.44847 | 0 | 0 | 0 | 0 | 0 | 0 | 30.45354 | 3.105429 | 0 | 0
2.52 | 20846 | SCIGLASS | 1960 | 98.67 | 0 | 3.105429 | 0 | 0 | 0 | 0 | 0 | 0 | 18.67995 | 29.67759 | 0 | 0 | 0 | 18.67995 | 0 | 0 | 0 | 0 | 0 | 0 | 29.67759 | 3.105429 | 0 | 0
2.33 | 184441 | SCIGLASS | 1995 | 98.67 | 8.473304 | 0 | 0 | 0 | 0 | 2.465539 | 0 | 0 | 3.464471 | 35.06714 | 0 | 0 | 0 | 3.464471 | 0 | 0 | 8.473304 | 0 | 0 | 2.465539 | 35.06714 | 0 | 0 | 0
2.36 | 195089 | SCIGLASS | 1999 | 98.66 | 3.175504 | 0 | 0 | 0.5002871 | 0 | 2.648171 | 0 | 0.4643422 | 5.934854 | 37.39498 | 0 | 0 | 0 | 5.934854 | 0 | 0 | 3.175504 | 0 | 0.4643422 | 2.648171 | 37.39498 | 0 | 0 | 0.5002871
2.33 | 25988 | SCIGLASS | 1976 | 98.66 | 8.245726 | 0 | 0 | 0 | 0 | 2.490443 | 0 | 0 | 4.933347 | 34.32392 | 0 | 0 | 0 | 4.933347 | 0 | 0 | 8.245726 | 0 | 0 | 2.490443 | 34.32392 | 0 | 0 | 0
2.5 | 20817 | SCIGLASS | 1960 | 98.66 | 0 | 3.105429 | 0 | 0 | 0 | 0 | 0 | 0 | 14.97067 | 32.0101 | 0 | 0 | 0 | 14.97067 | 0 | 0 | 0 | 0 | 0 | 0 | 32.0101 | 3.105429 | 0 | 0
2.5 | 53017 | SCIGLASS | 1985 | 98.66 | 0 | 3.105429 | 0 | 0 | 0 | 0 | 0 | 0 | 14.97067 | 32.0101 | 0 | 0 | 0 | 14.97067 | 0 | 0 | 0 | 0 | 0 | 0 | 32.0101 | 3.105429 | 0 | 0
2.51 | 20834 | SCIGLASS | 1960 | 98.66 | 0 | 3.105429 | 0 | 0 | 0 | 0 | 0 | 0 | 16.82531 | 30.84151 | 0 | 0 | 0 | 16.82531 | 0 | 0 | 0 | 0 | 0 | 0 | 30.84151 | 3.105429 | 0 | 0
2.29 | 6176 | SCIGLASS | 1979 | 98.66 | 4.234006 | 5.257492 | 2.686961 | 0 | 0 | 2.075369 | 0.7106991 | 0 | 2.522313 | 29.58878 | 0 | 0 | 0.7106991 | 2.522313 | 0 | 0 | 4.234006 | 2.686961 | 0 | 2.075369 | 29.58878 | 5.257492 | 0 | 0
2.27 | 190738 | SCIGLASS | 1997 | 98.66 | 7.38834 | 6.831945 | 0 | 3.959415 | 0 | 0 | 0 | 0 | 0 | 26.71871 | 0 | 0 | 0 | 0 | 0 | 0 | 7.38834 | 0 | 0 | 0 | 26.71871 | 6.831945 | 0 | 3.959415
2.57 | 446197 | SCIGLASS | 2001 | 98.65 | 4.869106 | 0 | 0 | 2.429966 | 0 | 5.802733 | 0 | 2.388046 | 4.896254 | 28.51367 | 2.621328 | 3.257524 | 0 | 4.896254 | 2.621328 | 3.257524 | 4.869106 | 0 | 2.388046 | 5.802733 | 28.51367 | 0 | 0 | 2.429966
2.28 | 405039 | SCIGLASS | 2003 | 98.65 | 2.413383 | 2.909787 | 0 | 0 | 0.006994308 | 0.3901695 | 0 | 0 | 3.382867 | 37.2454 | 0 | 0 | 0 | 3.382867 | 0 | 0 | 2.413383 | 0 | 0 | 0.3901695 | 37.2454 | 2.909787 | 0.006994308 | 0
2.32 | 184437 | SCIGLASS | 1995 | 98.65 | 6.620926 | 0 | 0 | 0 | 0 | 2.382524 | 0 | 0 | 3.412541 | 36.77329 | 0 | 0 | 0 | 3.412541 | 0 | 0 | 6.620926 | 0 | 0 | 2.382524 | 36.77329 | 0 | 0 | 0
2.48 | 20732 | SCIGLASS | 1960 | 98.65 | 0 | 3.105429 | 0 | 0 | 0 | 0 | 0 | 0 | 13.47954 | 32.94498 | 0 | 0 | 0 | 13.47954 | 0 | 0 | 0 | 0 | 0 | 0 | 32.94498 | 3.105429 | 0 | 0
2.48 | 166436 | SCIGLASS | 1998 | 98.65 | 3.387204 | 0 | 1.074784 | 4.716993 | 0 | 6.632881 | 0 | 4.257476 | 2.151385 | 31.08458 | 0 | 0 | 0 | 2.151385 | 0 | 0 | 3.387204 | 1.074784 | 4.257476 | 6.632881 | 31.08458 | 0 | 0 | 4.716993
2.48 | 473949 | SCIGLASS | 1997 | 98.65 | 3.387204 | 0 | 1.074784 | 4.716993 | 0 | 6.632881 | 0 | 4.257476 | 2.151385 | 31.08458 | 0 | 0 | 0 | 2.151385 | 0 | 0 | 3.387204 | 1.074784 | 4.257476 | 6.632881 | 31.08458 | 0 | 0 | 4.716993
2.53 | 22496 | SCIGLASS | 1989 | 98.65 | 0.5133732 | 0 | 4.13792 | 4.259587 | 0 | 2.241399 | 0 | 0 | 9.703486 | 33.33762 | 0 | 0 | 0 | 9.703486 | 0 | 0 | 0.5133732 | 4.13792 | 0 | 2.241399 | 33.33762 | 0 | 0 | 4.259587
2.28 | 406888 | SCIGLASS | 2003 | 98.64518 | 0.8732637 | 4.033953 | 0 | 0 | 0.003623051 | 0 | 0 | 0.5970115 | 5.215253 | 35.51588 | 0 | 0 | 0 | 5.215253 | 0 | 0 | 0.8732637 | 0 | 0.5970115 | 0 | 35.51588 | 4.033953 | 0.003623051 | 0
2.28 | 461864 | SCIGLASS | 2005 | 98.64518 | 0.8732637 | 4.033953 | 0 | 0 | 0.003623051 | 0 | 0 | 0.5970115 | 5.215253 | 35.51588 | 0 | 0 | 0 | 5.215253 | 0 | 0 | 0.8732637 | 0 | 0.5970115 | 0 | 35.51588 | 4.033953 | 0.003623051 | 0
2.7 | 458406 | SCIGLASS | 2011 | 98.64 | 0.3334279 | 0 | 0 | 8.476293 | 0 | 7.380014 | 0 | 4.522814 | 0 | 28.308 | 0 | 6.811187 | 0 | 0 | 0 | 6.811187 | 0.3334279 | 0 | 4.522814 | 7.380014 | 28.308 | 0 | 0 | 8.476293
2.32 | 184440 | SCIGLASS | 1995 | 98.64 | 7.361877 | 0 | 0 | 0 | 0 | 2.457237 | 0 | 0 | 3.338355 | 36.11888 | 0 | 0 | 0 | 3.338355 | 0 | 0 | 7.361877 | 0 | 0 | 2.457237 | 36.11888 | 0 | 0 | 0
2.45 | 20793 | SCIGLASS | 1960 | 98.64 | 0 | 3.105429 | 0 | 0 | 0 | 0 | 0 | 0 | 11.24655 | 34.34729 | 0 | 0 | 0 | 11.24655 | 0 | 0 | 0 | 0 | 0 | 0 | 34.34729 | 3.105429 | 0 | 0
2.45 | 174692 | SCIGLASS | 2001 | 98.64 | 0 | 3.105429 | 0 | 0 | 0 | 0 | 0 | 0 | 11.9884 | 33.87985 | 0 | 0 | 0 | 11.9884 | 0 | 0 | 0 | 0 | 0 | 0 | 33.87985 | 3.105429 | 0 | 0
2.45 | 309973 | SCIGLASS | 2003 | 98.64 | 0 | 3.105429 | 0 | 0 | 0 | 0 | 0 | 0 | 11.9884 | 33.87985 | 0 | 0 | 0 | 11.9884 | 0 | 0 | 0 | 0 | 0 | 0 | 33.87985 | 3.105429 | 0 | 0
2.45 | 350553 | SCIGLASS | 2002 | 98.64 | 0 | 3.105429 | 0 | 0 | 0 | 0 | 0 | 0 | 11.9884 | 33.87985 | 0 | 0 | 0 | 11.9884 | 0 | 0 | 0 | 0 | 0 | 0 | 33.87985 | 3.105429 | 0 | 0
2.45 | 373923 | SCIGLASS | 2005 | 98.64 | 0 | 3.105429 | 0 | 0 | 0 | 0 | 0 | 0 | 11.9884 | 33.87985 | 0 | 0 | 0 | 11.9884 | 0 | 0 | 0 | 0 | 0 | 0 | 33.87985 | 3.105429 | 0 | 0
2.45 | 386671 | SCIGLASS | 2002 | 98.64 | 0 | 3.105429 | 0 | 0 | 0 | 0 | 0 | 0 | 11.9884 | 33.87985 | 0 | 0 | 0 | 11.9884 | 0 | 0 | 0 | 0 | 0 | 0 | 33.87985 | 3.105429 | 0 | 0
2.45 | 450609 | SCIGLASS | 2011 | 98.64 | 0 | 3.105429 | 0 | 0 | 0 | 0 | 0 | 0 | 11.9884 | 33.87985 | 0 | 0 | 0 | 11.9884 | 0 | 0 | 0 | 0 | 0 | 0 | 33.87985 | 3.105429 | 0 | 0
2.56 | 462163 | SCIGLASS | 2010 | 98.62 | 4.869106 | 0 | 0 | 2.429966 | 0.05595446 | 5.869145 | 0 | 2.388046 | 4.822069 | 28.4716 | 2.621328 | 3.257524 | 0 | 4.822069 | 2.621328 | 3.257524 | 4.869106 | 0 | 2.388046 | 5.869145 | 28.4716 | 0 | 0.05595446 | 2.429966
2.56 | 126355 | SCIGLASS | 1978 | 98.62 | 6.758531 | 6.825734 | 0 | 11.79248 | 0 | 0 | 0 | 0 | 3.887329 | 18.8237 | 0 | 1.377044 | 0 | 3.887329 | 0 | 1.377044 | 6.758531 | 0 | 0 | 0 | 18.8237 | 6.825734 | 0 | 11.79248
2.39 | 20702 | SCIGLASS | 1960 | 98.62 | 0 | 3.105429 | 0 | 0 | 0 | 0 | 0 | 0 | 7.50759 | 36.69382 | 0 | 0 | 0 | 7.50759 | 0 | 0 | 0 | 0 | 0 | 0 | 36.69382 | 3.105429 | 0 | 0
2.51 | 151523 | SCIGLASS | 1971 | 98.62 | 0 | 3.238963 | 0 | 0 | 0 | 0 | 0 | 0 | 18.00486 | 29.87859 | 0 | 0 | 0 | 18.00486 | 0 | 0 | 0 | 0 | 0 | 0 | 29.87859 | 3.238963 | 0 | 0
2.83 | 432286 | SCIGLASS | 2009 | 98.62 | 3.598905 | 0 | 7.702622 | 4.431114 | 0 | 3.611143 | 0 | 0.1025171 | 3.115798 | 26.4102 | 7.441189 | 2.221039 | 0 | 3.115798 | 7.441189 | 2.221039 | 3.598905 | 7.702622 | 0.1025171 | 3.611143 | 26.4102 | 0 | 0 | 4.431114
2.57 | 190922 | SCIGLASS | 1999 | 98.62 | 4.969664 | 0 | 0 | 5.496011 | 0 | 8.293176 | 0 | 4.794183 | 1.409528 | 27.06462 | 0 | 2.813316 | 0 | 1.409528 | 0 | 2.813316 | 4.969664 | 0 | 4.794183 | 8.293176 | 27.06462 | 0 | 0 | 5.496011
2.33 | 57514 | SCIGLASS | 1975 | 98.62 | 6.192233 | 11.14849 | 0 | 0 | 0 | 0 | 0 | 0 | 12.27031 | 16.11724 | 0 | 0 | 0 | 12.27031 | 0 | 0 | 6.192233 | 0 | 0 | 0 | 16.11724 | 11.14849 | 0 | 0
2.38 | 195098 | SCIGLASS | 1999 | 98.61 | 2.588036 | 2.788676 | 0 | 1.922532 | 0 | 4.134136 | 0 | 3.648403 | 2.218152 | 31.79976 | 0 | 0 | 0 | 2.218152 | 0 | 0 | 2.588036 | 0 | 3.648403 | 4.134136 | 31.79976 | 2.788676 | 0 | 1.922532
2.57 | 134902 | SCIGLASS | 1997 | 98.61 | 4.874399 | 0 | 0 | 2.429966 | 0 | 5.811034 | 0 | 2.394076 | 4.829487 | 28.52302 | 2.621328 | 3.257524 | 0 | 4.829487 | 2.621328 | 3.257524 | 4.874399 | 0 | 2.394076 | 5.811034 | 28.52302 | 0 | 0 | 2.429966
2.57 | 461999 | SCIGLASS | 1998 | 98.61 | 4.874399 | 0 | 0 | 2.429966 | 0 | 5.811034 | 0 | 2.394076 | 4.829487 | 28.52302 | 2.621328 | 3.257524 | 0 | 4.829487 | 2.621328 | 3.257524 | 4.874399 | 0 | 2.394076 | 5.811034 | 28.52302 | 0 | 0 | 2.429966
2.22 | 405036 | SCIGLASS | 2003 | 98.61 | 1.169644 | 3.319704 | 0 | 0 | 0.006994308 | 0 | 0 | 0 | 3.049031 | 38.13821 | 0 | 0 | 0 | 3.049031 | 0 | 0 | 1.169644 | 0 | 0 | 0 | 38.13821 | 3.319704 | 0.006994308 | 0
2.34 | 57048 | SCIGLASS | 1977 | 98.61 | 6.186941 | 11.14539 | 0 | 0 | 0 | 0 | 0 | 0 | 12.29998 | 16.10321 | 0 | 0 | 0 | 12.29998 | 0 | 0 | 6.186941 | 0 | 0 | 0 | 16.10321 | 11.14539 | 0 | 0
2.49 | 387177 | SCIGLASS | 1961 | 98.6 | 0.3122579 | 0 | 0 | 7.697274 | 0 | 2.083671 | 0 | 0 | 7.255359 | 35.03442 | 0 | 0 | 0 | 7.255359 | 0 | 0 | 0.3122579 | 0 | 0 | 2.083671 | 35.03442 | 0 | 0 | 7.697274
2.49 | 6357 | SCIGLASS | 1968 | 98.6 | 0.3122579 | 0 | 0 | 7.697274 | 0 | 2.083671 | 0 | 0 | 7.255359 | 35.03442 | 0 | 0 | 0 | 7.255359 | 0 | 0 | 0.3122579 | 0 | 0 | 2.083671 | 35.03442 | 0 | 0 | 7.697274
2.14 | 775 | SCIGLASS | 1979 | 98.59 | 0 | 3.105429 | 0 | 0 | 0 | 0 | 0 | 0 | 0 | 41.41027 | 0 | 0 | 0 | 0 | 0 | 0 | 0 | 0 | 0 | 0 | 41.41027 | 3.105429 | 0 | 0
2.22 | 405035 | SCIGLASS | 2003 | 98.59 | 1.217277 | 3.403551 | 0 | 0 | 0.006994308 | 0 | 0 | 0 | 2.974845 | 38.00732 | 0 | 0 | 0 | 2.974845 | 0 | 0 | 1.217277 | 0 | 0 | 0 | 38.00732 | 3.403551 | 0.006994308 | 0
2.47 | 166845 | SCIGLASS | 1999 | 98.59 | 6.721484 | 0 | 0 | 7.504307 | 0 | 2.482142 | 0 | 0 | 4.302769 | 31.13132 | 0 | 0 | 0 | 4.302769 | 0 | 0 | 6.721484 | 0 | 0 | 2.482142 | 31.13132 | 0 | 0 | 7.504307
2.8 | 429802 | SCIGLASS | 2003 | 98.58 | 2.360458 | 0 | 10.02236 | 8.769318 | 0 | 5.811034 | 0 | 1.809126 | 0 | 26.23725 | 3.830521 | 0 | 0 | 0 | 3.830521 | 0 | 2.360458 | 10.02236 | 1.809126 | 5.811034 | 26.23725 | 0 | 0 | 8.769318
2.37 | 184442 | SCIGLASS | 1995 | 98.58 | 6.239866 | 0 | 0 | 0 | 0 | 2.515348 | 0 | 0 | 6.728641 | 34.91289 | 0 | 0 | 0 | 6.728641 | 0 | 0 | 6.239866 | 0 | 0 | 2.515348 | 34.91289 | 0 | 0 | 0
2.24 | 190746 | SCIGLASS | 1997 | 98.58 | 7.340707 | 8.229388 | 0 | 3.937974 | 0 | 0 | 0 | 0 | 0 | 24.63394 | 0 | 0 | 0 | 0 | 0 | 0 | 7.340707 | 0 | 0 | 0 | 24.63394 | 8.229388 | 0 | 3.937974
2.46 | 456305 | SCIGLASS | 2010 | 98.57 | 4.630944 | 2.204855 | 10.21941 | 1.943973 | 0 | 4.980887 | 0 | 0.964867 | 2.960008 | 26.57848 | 0.1183826 | 0 | 0 | 2.960008 | 0.1183826 | 0 | 4.630944 | 10.21941 | 0.964867 | 4.980887 | 26.57848 | 2.204855 | 0 | 1.943973
2.23 | 119661 | SCIGLASS | 1978 | 98.57 | 1.111426 | 3.335231 | 0.08956537 | 0.3573479 | 0.04896015 | 0.1577281 | 0 | 0.09045628 | 2.670684 | 37.91851 | 0 | 0 | 0 | 2.670684 | 0 | 0 | 1.111426 | 0.08956537 | 0.09045628 | 0.1577281 | 37.91851 | 3.335231 | 0.04896015 | 0.3573479
2.23 | 461119 | SCIGLASS | 2002 | 98.57 | 1.217277 | 3.499819 | 0 | 0 | 0 | 0 | 0 | 0 | 3.041613 | 37.81567 | 0 | 0 | 0 | 3.041613 | 0 | 0 | 1.217277 | 0 | 0 | 0 | 37.81567 | 3.499819 | 0 | 0
2.23 | 461676 | SCIGLASS | 2001 | 98.57 | 1.217277 | 3.499819 | 0 | 0 | 0 | 0 | 0 | 0 | 3.041613 | 37.81567 | 0 | 0 | 0 | 3.041613 | 0 | 0 | 1.217277 | 0 | 0 | 0 | 37.81567 | 3.499819 | 0 | 0
2.23 | 461687 | SCIGLASS | 2001 | 98.57 | 1.217277 | 3.499819 | 0 | 0 | 0 | 0 | 0 | 0 | 3.041613 | 37.81567 | 0 | 0 | 0 | 3.041613 | 0 | 0 | 1.217277 | 0 | 0 | 0 | 37.81567 | 3.499819 | 0 | 0
2.23 | 404878 | SCIGLASS | 2003 | 98.57 | 1.164352 | 3.499819 | 0 | 0 | 0 | 0 | 0 | 0 | 3.041613 | 37.86242 | 0 | 0 | 0 | 3.041613 | 0 | 0 | 1.164352 | 0 | 0 | 0 | 37.86242 | 3.499819 | 0 | 0
2.47 | 528 | SCIGLASS | 1934 | 98.57 | 0 | 0 | 0 | 7.146959 | 0 | 2.13348 | 0 | 0 | 8.160424 | 35.05779 | 0 | 0 | 0 | 8.160424 | 0 | 0 | 0 | 0 | 0 | 2.13348 | 35.05779 | 0 | 0 | 7.146959
2.36 | 431809 | SCIGLASS | 2005 | 98.57 | 3.704755 | 2.860101 | 1.791307 | 0.7146959 | 0 | 1.129001 | 0 | 0 | 4.45114 | 33.65548 | 0 | 0 | 0 | 4.45114 | 0 | 0 | 3.704755 | 1.791307 | 0 | 1.129001 | 33.65548 | 2.860101 | 0 | 0.7146959
2.57 | 441493 | SCIGLASS | 2009 | 98.57 | 0 | 9.080276 | 7.174186 | 0 | 0 | 0 | 0 | 0 | 10.80143 | 21.85737 | 0 | 0 | 0 | 10.80143 | 0 | 0 | 0 | 7.174186 | 0 | 0 | 21.85737 | 9.080276 | 0 | 0
2.2 | 389445 | SCIGLASS | 2007 | 98.56 | 0 | 3.947001 | 0 | 0 | 0 | 0 | 0 | 0 | 6.602525 | 34.22576 | 0 | 2.761492 | 0 | 6.602525 | 0 | 2.761492 | 0 | 0 | 0 | 0 | 34.22576 | 3.947001 | 0 | 0
2.23 | 151950 | SCIGLASS | 1999 | 98.56 | 0.8732637 | 3.415972 | 0 | 0 | 0 | 0 | 0 | 0 | 2.982264 | 38.27844 | 0 | 0 | 0 | 2.982264 | 0 | 0 | 0.8732637 | 0 | 0 | 0 | 38.27844 | 3.415972 | 0 | 0
2.3 | 398605 | SCIGLASS | 2004 | 98.56 | 1.217277 | 3.509135 | 0 | 0 | 0 | 0 | 0 | 0 | 3.049031 | 37.7923 | 0 | 0 | 0 | 3.049031 | 0 | 0 | 1.217277 | 0 | 0 | 0 | 37.7923 | 3.509135 | 0 | 0
2.28 | 404895 | SCIGLASS | 2003 | 98.56 | 2.275778 | 2.919104 | 0 | 0.2144088 | 0 | 0.5478975 | 0 | 0 | 3.486727 | 37.02103 | 0 | 0 | 0 | 3.486727 | 0 | 0 | 2.275778 | 0 | 0 | 0.5478975 | 37.02103 | 2.919104 | 0 | 0.2144088
2.27 | 404897 | SCIGLASS | 2003 | 98.56 | 2.275778 | 2.919104 | 0 | 0.3573479 | 0 | 0.5478975 | 0 | 0 | 3.486727 | 36.92754 | 0 | 0 | 0 | 3.486727 | 0 | 0 | 2.275778 | 0 | 0 | 0.5478975 | 36.92754 | 2.919104 | 0 | 0.3573479
2.28 | 404896 | SCIGLASS | 2003 | 98.56 | 2.275778 | 2.919104 | 0 | 0.5002871 | 0 | 0.5478975 | 0 | 0 | 3.486727 | 36.83406 | 0 | 0 | 0 | 3.486727 | 0 | 0 | 2.275778 | 0 | 0 | 0.5478975 | 36.83406 | 2.919104 | 0 | 0.5002871
2.28 | 404894 | SCIGLASS | 2003 | 98.56 | 2.275778 | 2.919104 | 0 | 0.7146959 | 0 | 0.5478975 | 0 | 0 | 3.486727 | 36.69382 | 0 | 0 | 0 | 3.486727 | 0 | 0 | 2.275778 | 0 | 0 | 0.5478975 | 36.69382 | 2.919104 | 0 | 0.7146959
2.36 | 25991 | SCIGLASS | 1976 | 98.56 | 9.071357 | 0 | 0 | 0 | 0 | 2.772694 | 0 | 0 | 5.422973 | 33.08053 | 0 | 0 | 0 | 5.422973 | 0 | 0 | 9.071357 | 0 | 0 | 2.772694 | 33.08053 | 0 | 0 | 0
2.25 | 6362 | SCIGLASS | 1968 | 98.55 | 1.534827 | 3.294861 | 0 | 0.2144088 | 0 | 0.1577281 | 0 | 0 | 3.412541 | 37.37161 | 0 | 0 | 0 | 3.412541 | 0 | 0 | 1.534827 | 0 | 0 | 0.1577281 | 37.37161 | 3.294861 | 0 | 0.2144088
2.26 | 404892 | SCIGLASS | 2003 | 98.54 | 2.064078 | 3.307282 | 0 | 0.1429392 | 0 | 0.3237576 | 0 | 0 | 3.709284 | 36.64708 | 0 | 0 | 0 | 3.709284 | 0 | 0 | 2.064078 | 0 | 0 | 0.3237576 | 36.64708 | 3.307282 | 0 | 0.1429392
2.55 | 151543 | SCIGLASS | 1971 | 98.54 | 0 | 3.139589 | 0 | 6.575202 | 0 | 0 | 0 | 0 | 10.79402 | 30.23384 | 0 | 0 | 0 | 10.79402 | 0 | 0 | 0 | 0 | 0 | 0 | 30.23384 | 3.139589 | 0 | 6.575202
2.27 | 405038 | SCIGLASS | 2003 | 98.54 | 2.286363 | 2.934631 | 0 | 0 | 0.006994308 | 0.5478975 | 0 | 0 | 3.501564 | 37.10517 | 0 | 0 | 0 | 3.501564 | 0 | 0 | 2.286363 | 0 | 0 | 0.5478975 | 37.10517 | 2.934631 | 0.006994308 | 0
2.28 | 404893 | SCIGLASS | 2003 | 98.54 | 2.064078 | 3.024688 | 0 | 0.9291046 | 0 | 0.4316768 | 0 | 0 | 3.405122 | 36.68915 | 0 | 0 | 0 | 3.405122 | 0 | 0 | 2.064078 | 0 | 0 | 0.4316768 | 36.68915 | 3.024688 | 0 | 0.9291046
2.32 | 6358 | SCIGLASS | 1968 | 98.54 | 2.593328 | 2.788676 | 0 | 1.143513 | 0 | 0.7139271 | 0 | 0 | 5.341368 | 35.05779 | 0 | 0 | 0 | 5.341368 | 0 | 0 | 2.593328 | 0 | 0 | 0.7139271 | 35.05779 | 2.788676 | 0 | 1.143513
2.53 | 69661 | SCIGLASS | 1985 | 98.54 | 0 | 3.633352 | 0 | 0 | 0 | 0 | 0 | 0 | 27.77512 | 23.0914 | 0 | 0 | 0 | 27.77512 | 0 | 0 | 0 | 0 | 0 | 0 | 23.0914 | 3.633352 | 0 | 0
2.32 | 132579 | SCIGLASS | 1994 | 98.53 | 0.7938761 | 3.627142 | 0 | 2.144088 | 0 | 0.6890227 | 0 | 0.4643422 | 2.188477 | 34.96431 | 0 | 2.221039 | 0 | 2.188477 | 0 | 2.221039 | 0.7938761 | 0 | 0.4643422 | 0.6890227 | 34.96431 | 3.627142 | 0 | 2.144088
2.23 | 114116 | SCIGLASS | 2006 | 98.53 | 1.058501 | 3.58056 | 0 | 0 | 0 | 0 | 0 | 0 | 2.967427 | 37.86242 | 0 | 0 | 0 | 2.967427 | 0 | 0 | 1.058501 | 0 | 0 | 0 | 37.86242 | 3.58056 | 0 | 0
2.23 | 182266 | SCIGLASS | 1975 | 98.53 | 1.058501 | 3.58056 | 0 | 0 | 0 | 0 | 0 | 0 | 2.967427 | 37.86242 | 0 | 0 | 0 | 2.967427 | 0 | 0 | 1.058501 | 0 | 0 | 0 | 37.86242 | 3.58056 | 0 | 0
3.1 | 113837 | SCIGLASS | 1983 | 98.53 | 0 | 0 | 33.43475 | 0 | 0 | 8.301478 | 0 | 0 | 0 | 23.93279 | 0 | 0 | 0 | 0 | 0 | 0 | 0 | 33.43475 | 0 | 8.301478 | 23.93279 | 0 | 0 | 0
2.44 | 142329 | SCIGLASS | 1983 | 98.52 | 0 | 3.415972 | 0 | 0 | 0 | 0 | 0 | 0 | 10.48244 | 34.30522 | 0 | 0 | 0 | 10.48244 | 0 | 0 | 0 | 0 | 0 | 0 | 34.30522 | 3.415972 | 0 | 0
2.23 | 405033 | SCIGLASS | 2003 | 98.52 | 1.190814 | 3.561928 | 0 | 0 | 0.006994308 | 0 | 0 | 0 | 3.00452 | 37.74088 | 0 | 0 | 0 | 3.00452 | 0 | 0 | 1.190814 | 0 | 0 | 0 | 37.74088 | 3.561928 | 0.006994308 | 0
2.23 | 406892 | SCIGLASS | 2003 | 98.52 | 1.217277 | 3.630247 | 0 | 0 | 0.08393169 | 0 | 0 | 0 | 3.338355 | 37.35291 | 0 | 0 | 0 | 3.338355 | 0 | 0 | 1.217277 | 0 | 0 | 0 | 37.35291 | 3.630247 | 0.08393169 | 0
2.32 | 132578 | SCIGLASS | 1994 | 98.51 | 0.7938761 | 3.608509 | 1.477829 | 2.144088 | 0 | 1.693501 | 0 | 1.628213 | 0.7418567 | 35.05779 | 0 | 0 | 0 | 0.7418567 | 0 | 0 | 0.7938761 | 1.477829 | 1.628213 | 1.693501 | 35.05779 | 3.608509 | 0 | 2.144088
2.43 | 166443 | SCIGLASS | 1998 | 98.51 | 3.810605 | 0 | 0 | 2.501436 | 0 | 7.47133 | 0 | 4.830365 | 1.854642 | 31.92596 | 0 | 0 | 0 | 1.854642 | 0 | 0 | 3.810605 | 0 | 4.830365 | 7.47133 | 31.92596 | 0 | 0 | 2.501436
2.43 | 473956 | SCIGLASS | 1997 | 98.51 | 3.810605 | 0 | 0 | 2.501436 | 0 | 7.47133 | 0 | 4.830365 | 1.854642 | 31.92596 | 0 | 0 | 0 | 1.854642 | 0 | 0 | 3.810605 | 0 | 4.830365 | 7.47133 | 31.92596 | 0 | 0 | 2.501436
2.5 | 365634 | SCIGLASS | 2003 | 98.51 | 13.39004 | 0 | 0 | 4.381086 | 0 | 3.229275 | 0 | 0 | 7.314707 | 24.92843 | 0 | 0 | 0 | 7.314707 | 0 | 0 | 13.39004 | 0 | 0 | 3.229275 | 24.92843 | 0 | 0 | 4.381086
2.23 | 132339 | SCIGLASS | 1995 | 98.49 | 1.079671 | 3.651985 | 0 | 0 | 0 | 0 | 0 | 0 | 1.513388 | 38.63369 | 0 | 0 | 0 | 1.513388 | 0 | 0 | 1.079671 | 0 | 0 | 0 | 38.63369 | 3.651985 | 0 | 0
2.33 | 387223 | SCIGLASS | 1961 | 98.48 | 2.646254 | 2.791781 | 0 | 1.072044 | 0 | 0.8218463 | 0 | 0 | 5.192997 | 35.05779 | 0 | 0 | 0 | 5.192997 | 0 | 0 | 2.646254 | 0 | 0 | 0.8218463 | 35.05779 | 2.791781 | 0 | 1.072044
2.7 | 458412 | SCIGLASS | 2011 | 98.47 | 2.228145 | 0 | 0 | 7.861655 | 0 | 4.316768 | 0 | 1.266388 | 3.167728 | 29.18678 | 0 | 6.848204 | 0 | 3.167728 | 0 | 6.848204 | 2.228145 | 0 | 1.266388 | 4.316768 | 29.18678 | 0 | 0 | 7.861655
2.22 | 373925 | SCIGLASS | 2005 | 98.45 | 0.8732637 | 3.726515 | 0 | 0 | 0 | 0 | 0 | 0 | 2.974845 | 37.76426 | 0 | 0 | 0 | 2.974845 | 0 | 0 | 0.8732637 | 0 | 0 | 0 | 37.76426 | 3.726515 | 0 | 0
2.22 | 450611 | SCIGLASS | 2011 | 98.45 | 0.8732637 | 3.726515 | 0 | 0 | 0 | 0 | 0 | 0 | 2.974845 | 37.76426 | 0 | 0 | 0 | 2.974845 | 0 | 0 | 0.8732637 | 0 | 0 | 0 | 37.76426 | 3.726515 | 0 | 0
2.22 | 184675 | SCIGLASS | 2000 | 98.45 | 0.8732637 | 3.726515 | 0 | 0 | 0 | 0 | 0 | 0 | 3.716702 | 37.29682 | 0 | 0 | 0 | 3.716702 | 0 | 0 | 0.8732637 | 0 | 0 | 0 | 37.29682 | 3.726515 | 0 | 0
2.29 | 184476 | SCIGLASS | 1995 | 98.45 | 6.245158 | 1.267015 | 0 | 0 | 0 | 2.216495 | 0 | 0 | 3.486727 | 35.15128 | 0 | 0 | 0 | 3.486727 | 0 | 0 | 6.245158 | 0 | 0 | 2.216495 | 35.15128 | 1.267015 | 0 | 0
2.59 | 134915 | SCIGLASS | 1997 | 98.44 | 2.064078 | 0 | 3.582615 | 3.216131 | 0 | 8.185257 | 0 | 3.968016 | 0 | 29.63552 | 4.650743 | 0.5182425 | 0 | 0 | 4.650743 | 0.5182425 | 2.064078 | 3.582615 | 3.968016 | 8.185257 | 29.63552 | 0 | 0 | 3.216131
2.59 | 446210 | SCIGLASS | 2001 | 98.44 | 2.064078 | 0 | 3.582615 | 3.216131 | 0 | 8.185257 | 0 | 3.968016 | 0 | 29.63552 | 4.650743 | 0.5182425 | 0 | 0 | 4.650743 | 0.5182425 | 2.064078 | 3.582615 | 3.968016 | 8.185257 | 29.63552 | 0 | 0 | 3.216131
2.59 | 462012 | SCIGLASS | 1998 | 98.44 | 2.064078 | 0 | 3.582615 | 3.216131 | 0 | 8.185257 | 0 | 3.968016 | 0 | 29.63552 | 4.650743 | 0.5182425 | 0 | 0 | 4.650743 | 0.5182425 | 2.064078 | 3.582615 | 3.968016 | 8.185257 | 29.63552 | 0 | 0 | 3.216131
2.38 | 166714 | SCIGLASS | 1996 | 98.44 | 0.5292507 | 0 | 0 | 0 | 0 | 3.254179 | 0 | 0.9166237 | 10.01507 | 36.69382 | 0 | 0 | 0 | 10.01507 | 0 | 0 | 0.5292507 | 0 | 0.9166237 | 3.254179 | 36.69382 | 0 | 0 | 0
2.37 | 25994 | SCIGLASS | 1976 | 98.44 | 10.0981 | 0 | 0 | 0 | 0 | 3.113054 | 0 | 0 | 6.023877 | 31.54734 | 0 | 0 | 0 | 6.023877 | 0 | 0 | 10.0981 | 0 | 0 | 3.113054 | 31.54734 | 0 | 0 | 0
2.48 | 30085 | SCIGLASS | 1979 | 98.44 | 0.5292507 | 3.863154 | 0 | 0 | 0 | 0 | 0 | 0 | 14.83713 | 30.38342 | 0 | 0 | 0 | 14.83713 | 0 | 0 | 0.5292507 | 0 | 0 | 0 | 30.38342 | 3.863154 | 0 | 0
2.31 | 184438 | SCIGLASS | 1995 | 98.43 | 4.329271 | 0 | 0 | 0 | 0 | 2.63987 | 0 | 0 | 3.657354 | 38.3953 | 0 | 0 | 0 | 3.657354 | 0 | 0 | 4.329271 | 0 | 0 | 2.63987 | 38.3953 | 0 | 0 | 0
2.22 | 405037 | SCIGLASS | 2003 | 98.43 | 1.164352 | 3.484292 | 0 | 0 | 0.006994308 | 0.2158384 | 0 | 0 | 2.819056 | 37.83437 | 0 | 0 | 0 | 2.819056 | 0 | 0 | 1.164352 | 0 | 0 | 0.2158384 | 37.83437 | 3.484292 | 0.006994308 | 0
2.14 | 151948 | SCIGLASS | 1999 | 98.43 | 5.40365 | 16.45878 | 0 | 0 | 0 | 4.150739 | 0 | 0 | 3.286425 | 12.05521 | 0 | 0 | 0 | 3.286425 | 0 | 0 | 5.40365 | 0 | 0 | 4.150739 | 12.05521 | 16.45878 | 0 | 0
2.48 | 365631 | SCIGLASS | 2003 | 98.43 | 12.38447 | 0 | 0 | 3.359071 | 0 | 3.320591 | 0 | 0 | 6.966035 | 26.61588 | 0 | 0 | 0 | 6.966035 | 0 | 0 | 12.38447 | 0 | 0 | 3.320591 | 26.61588 | 0 | 0 | 3.359071
2.5 | 20806 | SCIGLASS | 1960 | 98.42 | 0 | 3.726515 | 0 | 0 | 0 | 0 | 0 | 0 | 13.43503 | 31.93064 | 0 | 0 | 0 | 13.43503 | 0 | 0 | 0 | 0 | 0 | 0 | 31.93064 | 3.726515 | 0 | 0
2.45 | 400351 | SCIGLASS | 1955 | 98.42 | 4.763256 | 2.363232 | 4.030442 | 0 | 0 | 2.332715 | 0 | 0 | 7.418567 | 30.1497 | 0 | 0 | 0 | 7.418567 | 0 | 0 | 4.763256 | 4.030442 | 0 | 2.332715 | 30.1497 | 2.363232 | 0 | 0
2.3 | 132577 | SCIGLASS | 1994 | 98.42 | 0.7938761 | 4.145748 | 0 | 2.144088 | 0 | 1.577281 | 0 | 1.851339 | 0.7418567 | 34.40338 | 0 | 0.7403464 | 0 | 0.7418567 | 0 | 0.7403464 | 0.7938761 | 0 | 1.851339 | 1.577281 | 34.40338 | 4.145748 | 0 | 2.144088
2.36 | 447484 | SCIGLASS | 2006 | 98.41302 | 3.99055 | 3.735832 | 0 | 1.579478 | 0.002112281 | 1.6852 | 0.4970249 | 0 | 4.621767 | 31.45853 | 0 | 0 | 0.4970249 | 4.621767 | 0 | 0 | 3.99055 | 0 | 0 | 1.6852 | 31.45853 | 3.735832 | 0.002112281 | 1.579478
2.27 | 404898 | SCIGLASS | 2003 | 98.41 | 2.275778 | 2.925315 | 0 | 0.3573479 | 0 | 0.8218463 | 0 | 0 | 3.115798 | 36.92754 | 0 | 0 | 0 | 3.115798 | 0 | 0 | 2.275778 | 0 | 0 | 0.8218463 | 36.92754 | 2.925315 | 0 | 0.3573479
2.52 | 20847 | SCIGLASS | 1960 | 98.4 | 0 | 3.881787 | 0 | 0 | 0 | 0 | 0 | 0 | 18.61319 | 28.42486 | 0 | 0 | 0 | 18.61319 | 0 | 0 | 0 | 0 | 0 | 0 | 28.42486 | 3.881787 | 0 | 0
2.54 | 126354 | SCIGLASS | 1978 | 98.4 | 6.885552 | 6.894053 | 0 | 12.02118 | 0 | 0 | 0 | 0 | 3.954096 | 19.18362 | 0 | 0 | 0 | 3.954096 | 0 | 0 | 6.885552 | 0 | 0 | 0 | 19.18362 | 6.894053 | 0 | 12.02118
2.47 | 365632 | SCIGLASS | 2003 | 98.39 | 12.94018 | 0 | 0 | 2.923106 | 0 | 3.486621 | 0 | 0 | 7.255359 | 26.11572 | 0 | 0 | 0 | 7.255359 | 0 | 0 | 12.94018 | 0 | 0 | 3.486621 | 26.11572 | 0 | 0 | 2.923106
2.48 | 401784 | SCIGLASS | 2002 | 98.38 | 2.15405 | 2.329072 | 0 | 3.201837 | 0 | 4.150739 | 0 | 3.015209 | 7.344382 | 29.18211 | 0 | 0 | 0 | 7.344382 | 0 | 0 | 2.15405 | 0 | 3.015209 | 4.150739 | 29.18211 | 2.329072 | 0 | 3.201837
2.52 | 20881 | SCIGLASS | 1960 | 98.38 | 0 | 4.130221 | 0 | 0 | 0 | 0 | 0 | 0 | 29.6075 | 21.11414 | 0 | 0 | 0 | 29.6075 | 0 | 0 | 0 | 0 | 0 | 0 | 21.11414 | 4.130221 | 0 | 0
2.52 | 69664 | SCIGLASS | 1985 | 98.38 | 0 | 4.161275 | 0 | 0 | 0 | 0 | 0 | 0 | 31.57342 | 19.82869 | 0 | 0 | 0 | 31.57342 | 0 | 0 | 0 | 0 | 0 | 0 | 19.82869 | 4.161275 | 0 | 0
2.16 | 199980 | SCIGLASS | 1967 | 98.37 | 0.4710331 | 4.527716 | 0 | 0 | 0 | 0 | 0.2833506 | 0 | 0.9644137 | 37.85774 | 0 | 0 | 0.2833506 | 0.9644137 | 0 | 0 | 0.4710331 | 0 | 0 | 0 | 37.85774 | 4.527716 | 0 | 0
2.22 | 368394 | SCIGLASS | 1996 | 98.37 | 1.270202 | 3.537084 | 0 | 0 | 0 | 0.3237576 | 0 | 0 | 2.448127 | 37.811 | 0 | 0 | 0 | 2.448127 | 0 | 0 | 1.270202 | 0 | 0 | 0.3237576 | 37.811 | 3.537084 | 0 | 0
2.22 | 405031 | SCIGLASS | 2003 | 98.37 | 1.270202 | 3.512241 | 0 | 0 | 0.006994308 | 0.3237576 | 0 | 0 | 2.596499 | 37.75023 | 0 | 0 | 0 | 2.596499 | 0 | 0 | 1.270202 | 0 | 0 | 0.3237576 | 37.75023 | 3.512241 | 0.006994308 | 0
2.23 | 55180 | SCIGLASS | 1970 | 98.37 | 1.164352 | 3.533979 | 0 | 0 | 0 | 0.3237576 | 0 | 0 | 2.74487 | 37.72219 | 0 | 0 | 0 | 2.74487 | 0 | 0 | 1.164352 | 0 | 0 | 0.3237576 | 37.72219 | 3.533979 | 0 | 0
2.23 | 380127 | SCIGLASS | 2004 | 98.37 | 1.053209 | 3.568138 | 0 | 0 | 0 | 0.2656473 | 0 | 0 | 2.95259 | 37.67077 | 0 | 0 | 0 | 2.95259 | 0 | 0 | 1.053209 | 0 | 0 | 0.2656473 | 37.67077 | 3.568138 | 0 | 0
2.53 | 7273 | SCIGLASS | 1934 | 98.37 | 0 | 4.130221 | 0 | 0 | 0 | 0 | 0 | 0 | 29.22915 | 21.34786 | 0 | 0 | 0 | 29.22915 | 0 | 0 | 0 | 0 | 0 | 0 | 21.34786 | 4.130221 | 0 | 0
2.47 | 20794 | SCIGLASS | 1960 | 98.36 | 0 | 3.881787 | 0 | 0 | 0 | 0 | 0 | 0 | 11.20204 | 33.07586 | 0 | 0 | 0 | 11.20204 | 0 | 0 | 0 | 0 | 0 | 0 | 33.07586 | 3.881787 | 0 | 0
2.49 | 20728 | SCIGLASS | 1960 | 98.36 | 0 | 3.881787 | 0 | 0 | 0 | 0 | 0 | 0 | 13.05668 | 31.90727 | 0 | 0 | 0 | 13.05668 | 0 | 0 | 0 | 0 | 0 | 0 | 31.90727 | 3.881787 | 0 | 0
2.23 | 87657 | SCIGLASS | 1978 | 98.36 | 1.270202 | 3.54019 | 0 | 0 | 0 | 0.381868 | 0 | 0 | 2.670684 | 37.6287 | 0 | 0 | 0 | 2.670684 | 0 | 0 | 1.270202 | 0 | 0 | 0.381868 | 37.6287 | 3.54019 | 0 | 0
2.23 | 404880 | SCIGLASS | 2003 | 98.36 | 1.190814 | 3.592982 | 0 | 0.01429392 | 0 | 0.2988532 | 0 | 0.006030419 | 2.74487 | 37.60533 | 0 | 0 | 0 | 2.74487 | 0 | 0 | 1.190814 | 0 | 0.006030419 | 0.2988532 | 37.60533 | 3.592982 | 0 | 0.01429392
2.49 | 166852 | SCIGLASS | 1999 | 98.36 | 1.746527 | 0 | 0 | 7.790185 | 0 | 5.811034 | 0 | 3.59413 | 0 | 33.28153 | 0 | 0 | 0 | 0 | 0 | 0 | 1.746527 | 0 | 3.59413 | 5.811034 | 33.28153 | 0 | 0 | 7.790185
2.99 | 429810 | SCIGLASS | 2003 | 98.35 | 3.60949 | 0 | 14.69768 | 8.040328 | 0 | 6.641182 | 0 | 0.6030419 | 0 | 21.7966 | 0 | 6.100454 | 0 | 0 | 0 | 6.100454 | 3.60949 | 14.69768 | 0.6030419 | 6.641182 | 21.7966 | 0 | 0 | 8.040328
2.23 | 68588 | SCIGLASS | 1986 | 98.35 | 1.217277 | 3.537084 | 0 | 0 | 0 | 0.381868 | 0 | 0 | 2.670684 | 37.67544 | 0 | 0 | 0 | 2.670684 | 0 | 0 | 1.217277 | 0 | 0 | 0.381868 | 37.67544 | 3.537084 | 0 | 0
2.47 | 445100 | SCIGLASS | 2010 | 98.35 | 0 | 0 | 0 | 6.575202 | 0 | 2.490443 | 0 | 0 | 9.050652 | 34.56698 | 0 | 0 | 0 | 9.050652 | 0 | 0 | 0 | 0 | 0 | 2.490443 | 34.56698 | 0 | 0 | 6.575202
2.23 | 405034 | SCIGLASS | 2003 | 98.34 | 1.116719 | 3.533979 | 0 | 0 | 0.006994308 | 0.3237576 | 0 | 0 | 2.685521 | 37.78295 | 0 | 0 | 0 | 2.685521 | 0 | 0 | 1.116719 | 0 | 0 | 0.3237576 | 37.78295 | 3.533979 | 0.006994308 | 0
2.44 | 20708 | SCIGLASS | 1960 | 98.34 | 0 | 3.881787 | 0 | 0 | 0 | 0 | 0 | 0 | 9.339976 | 34.23978 | 0 | 0 | 0 | 9.339976 | 0 | 0 | 0 | 0 | 0 | 0 | 34.23978 | 3.881787 | 0 | 0
2.33 | 470344 | SCIGLASS | 2011 | 98.34 | 5.991118 | 5.06185 | 0 | 0 | 0 | 4.980887 | 1.625782 | 0 | 2.092036 | 27.29834 | 0 | 0 | 1.625782 | 2.092036 | 0 | 0 | 5.991118 | 0 | 0 | 4.980887 | 27.29834 | 5.06185 | 0 | 0
2.38 | 20762 | SCIGLASS | 1960 | 98.33 | 0 | 3.881787 | 0 | 0 | 0 | 0 | 0 | 0 | 7.477916 | 35.40837 | 0 | 0 | 0 | 7.477916 | 0 | 0 | 0 | 0 | 0 | 0 | 35.40837 | 3.881787 | 0 | 0
2.36 | 25998 | SCIGLASS | 1976 | 98.33 | 6.779702 | 0 | 0 | 0 | 0 | 3.046642 | 0 | 0 | 6.068388 | 34.4361 | 0 | 0 | 0 | 6.068388 | 0 | 0 | 6.779702 | 0 | 0 | 3.046642 | 34.4361 | 0 | 0 | 0
2.32 | 445162 | SCIGLASS | 2009 | 98.33 | 4.196958 | 6.210859 | 0 | 0 | 0 | 0 | 0 | 0 | 7.151499 | 28.40149 | 0 | 0 | 0 | 7.151499 | 0 | 0 | 4.196958 | 0 | 0 | 0 | 28.40149 | 6.210859 | 0 | 0
2.74 | 456284 | SCIGLASS | 2010 | 98.32 | 4.376903 | 2.049583 | 15.99638 | 0 | 0 | 6.226108 | 0 | 0 | 2.17364 | 25.66698 | 0.2113974 | 0 | 0 | 2.17364 | 0.2113974 | 0 | 4.376903 | 15.99638 | 0 | 6.226108 | 25.66698 | 2.049583 | 0 | 0
2.51 | 195038 | SCIGLASS | 1999 | 98.32 | 7.885835 | 0 | 0 | 10.22015 | 0 | 4.167342 | 0 | 0.964867 | 1.409528 | 28.3267 | 0 | 0 | 0 | 1.409528 | 0 | 0 | 7.885835 | 0 | 0.964867 | 4.167342 | 28.3267 | 0 | 0 | 10.22015
2.44 | 7292 | SCIGLASS | 1934 | 98.31 | 0 | 3.962528 | 0 | 0 | 0 | 0 | 0 | 0 | 8.375562 | 34.71189 | 0 | 0 | 0 | 8.375562 | 0 | 0 | 0 | 0 | 0 | 0 | 34.71189 | 3.962528 | 0 | 0
2.23 | 370462 | SCIGLASS | 2004 | 98.3 | 1.264909 | 3.642669 | 0 | 0 | 0 | 0.381868 | 0 | 0 | 2.58908 | 37.50249 | 0 | 0 | 0 | 2.58908 | 0 | 0 | 1.264909 | 0 | 0 | 0.381868 | 37.50249 | 3.642669 | 0 | 0
2.51 | 365626 | SCIGLASS | 2003 | 98.3 | 13.36887 | 0 | 0 | 4.666964 | 0 | 3.735665 | 0 | 0 | 6.698966 | 24.76483 | 0 | 0 | 0 | 6.698966 | 0 | 0 | 13.36887 | 0 | 0 | 3.735665 | 24.76483 | 0 | 0 | 4.666964
2.51 | 20818 | SCIGLASS | 1960 | 98.3 | 0 | 4.130221 | 0 | 0 | 0 | 0 | 0 | 0 | 14.89648 | 30.34603 | 0 | 0 | 0 | 14.89648 | 0 | 0 | 0 | 0 | 0 | 0 | 30.34603 | 4.130221 | 0 | 0
2.45 | 20711 | SCIGLASS | 1960 | 98.29 | 0 | 4.037058 | 0 | 0 | 0 | 0 | 0 | 0 | 9.703486 | 33.75364 | 0 | 0 | 0 | 9.703486 | 0 | 0 | 0 | 0 | 0 | 0 | 33.75364 | 4.037058 | 0 | 0
2.48 | 150282 | SCIGLASS | 1925 | 98.29 | 0 | 4.127116 | 0 | 0 | 0 | 0 | 0 | 0 | 13.35342 | 31.3183 | 0 | 0 | 0 | 13.35342 | 0 | 0 | 0 | 0 | 0 | 0 | 31.3183 | 4.127116 | 0 | 0
2.26 | 57051 | SCIGLASS | 1977 | 98.29 | 3.159627 | 5.38792 | 0 | 0 | 0 | 0 | 0 | 0 | 6.283526 | 31.08458 | 0 | 0 | 0 | 6.283526 | 0 | 0 | 3.159627 | 0 | 0 | 0 | 31.08458 | 5.38792 | 0 | 0
2.3 | 57517 | SCIGLASS | 1975 | 98.29 | 3.143749 | 5.403447 | 0 | 0 | 0 | 0 | 0 | 0 | 6.298364 | 31.06588 | 0 | 0 | 0 | 6.298364 | 0 | 0 | 3.143749 | 0 | 0 | 0 | 31.06588 | 5.403447 | 0 | 0
2.48 | 166438 | SCIGLASS | 1998 | 98.29 | 5.027882 | 0 | 0 | 4.716993 | 0 | 7.903007 | 0 | 4.504723 | 1.780456 | 29.35506 | 0 | 0 | 0 | 1.780456 | 0 | 0 | 5.027882 | 0 | 4.504723 | 7.903007 | 29.35506 | 0 | 0 | 4.716993
2.48 | 473951 | SCIGLASS | 1997 | 98.29 | 5.027882 | 0 | 0 | 4.716993 | 0 | 7.903007 | 0 | 4.504723 | 1.780456 | 29.35506 | 0 | 0 | 0 | 1.780456 | 0 | 0 | 5.027882 | 0 | 4.504723 | 7.903007 | 29.35506 | 0 | 0 | 4.716993
2.56 | 190823 | SCIGLASS | 1999 | 98.28 | 3.175504 | 0 | 0 | 0 | 0 | 7.853198 | 0 | 3.02727 | 1.335342 | 29.96273 | 7.779425 | 1.998935 | 0 | 1.335342 | 7.779425 | 1.998935 | 3.175504 | 0 | 3.02727 | 7.853198 | 29.96273 | 0 | 0 | 0
2.27 | 78151 | SCIGLASS | 1990 | 98.28 | 0 | 3.97495 | 0 | 0 | 0 | 0 | 0 | 0 | 4.339862 | 37.22203 | 0 | 0 | 0 | 4.339862 | 0 | 0 | 0 | 0 | 0 | 0 | 37.22203 | 3.97495 | 0 | 0
2.47 | 365630 | SCIGLASS | 2003 | 98.28 | 12.42151 | 0 | 0 | 3.287601 | 0 | 3.644349 | 0 | 0 | 6.669292 | 26.56446 | 0 | 0 | 0 | 6.669292 | 0 | 0 | 12.42151 | 0 | 0 | 3.644349 | 26.56446 | 0 | 0 | 3.287601
2.33 | 57515 | SCIGLASS | 1975 | 98.28 | 5.160194 | 9.192071 | 0 | 0 | 0 | 0 | 0 | 0 | 10.33406 | 21.03468 | 0 | 0 | 0 | 10.33406 | 0 | 0 | 5.160194 | 0 | 0 | 0 | 21.03468 | 9.192071 | 0 | 0
2.33 | 57049 | SCIGLASS | 1977 | 98.28 | 5.191949 | 9.182755 | 0 | 0 | 0 | 0 | 0 | 0 | 10.32665 | 21.02533 | 0 | 0 | 0 | 10.32665 | 0 | 0 | 5.191949 | 0 | 0 | 0 | 21.02533 | 9.182755 | 0 | 0
2.5 | 365627 | SCIGLASS | 2003 | 98.27 | 13.353 | 0 | 0 | 4.080913 | 0 | 3.81868 | 0 | 0 | 6.958616 | 24.93778 | 0 | 0 | 0 | 6.958616 | 0 | 0 | 13.353 | 0 | 0 | 3.81868 | 24.93778 | 0 | 0 | 4.080913
2.22 | 404879 | SCIGLASS | 2003 | 98.26 | 1.233154 | 3.738937 | 0 | 0 | 0 | 0.4150739 | 0 | 0 | 2.48522 | 37.41368 | 0 | 0 | 0 | 2.48522 | 0 | 0 | 1.233154 | 0 | 0 | 0.4150739 | 37.41368 | 3.738937 | 0 | 0
2.49 | 51779 | SCIGLASS | 1955 | 98.26 | 0 | 0 | 0 | 8.24759 | 0 | 2.590061 | 0 | 0 | 7.09215 | 34.60905 | 0 | 0 | 0 | 7.09215 | 0 | 0 | 0 | 0 | 0 | 2.590061 | 34.60905 | 0 | 0 | 8.24759
2.5 | 365633 | SCIGLASS | 2003 | 98.26 | 13.3477 | 0 | 0 | 4.366792 | 0 | 3.810378 | 0 | 0 | 6.817663 | 24.84429 | 0 | 0 | 0 | 6.817663 | 0 | 0 | 13.3477 | 0 | 0 | 3.810378 | 24.84429 | 0 | 0 | 4.366792
2.64 | 407832 | SCIGLASS | 2008 | 98.25 | 0.3175504 | 0 | 0 | 7.075489 | 0 | 3.113054 | 0 | 0 | 3.115798 | 32.15968 | 5.75001 | 3.109455 | 0 | 3.115798 | 5.75001 | 3.109455 | 0.3175504 | 0 | 0 | 3.113054 | 32.15968 | 0 | 0 | 7.075489
2.33 | 382342 | SCIGLASS | 2004 | 98.25 | 3.699462 | 3.394234 | 0.08060883 | 0.7075489 | 0 | 1.112398 | 0 | 0 | 4.443722 | 33.61809 | 0 | 0 | 0 | 4.443722 | 0 | 0 | 3.699462 | 0.08060883 | 0 | 1.112398 | 33.61809 | 3.394234 | 0 | 0.7075489
2.48 | 365629 | SCIGLASS | 2003 | 98.25 | 12.85021 | 0 | 0 | 3.394805 | 0 | 3.81868 | 0 | 0 | 6.914105 | 25.84928 | 0 | 0 | 0 | 6.914105 | 0 | 0 | 12.85021 | 0 | 0 | 3.81868 | 25.84928 | 0 | 0 | 3.394805
2.23 | 134083 | SCIGLASS | 1996 | 98.24 | 1.323127 | 3.599193 | 0 | 0 | 0 | 0.5395961 | 0 | 0 | 2.596499 | 37.39498 | 0 | 0 | 0 | 2.596499 | 0 | 0 | 1.323127 | 0 | 0 | 0.5395961 | 37.39498 | 3.599193 | 0 | 0
2.23 | 61705 | SCIGLASS | 1989 | 98.24 | 1.323127 | 3.599193 | 0 | 0 | 0 | 0.5395961 | 0 | 0 | 2.596499 | 37.39498 | 0 | 0 | 0 | 2.596499 | 0 | 0 | 1.323127 | 0 | 0 | 0.5395961 | 37.39498 | 3.599193 | 0 | 0
2.23 | 405032 | SCIGLASS | 2003 | 98.24 | 1.190814 | 3.571244 | 0 | 0 | 0.006994308 | 0.5146916 | 0 | 0 | 2.373942 | 37.70349 | 0 | 0 | 0 | 2.373942 | 0 | 0 | 1.190814 | 0 | 0 | 0.5146916 | 37.70349 | 3.571244 | 0.006994308 | 0
2.51 | 34459 | SCIGLASS | 1950 | 98.23 | 0.2752104 | 0.1366389 | 0 | 8.540616 | 0 | 2.556855 | 0 | 0 | 9.139675 | 32.68321 | 0 | 0 | 0 | 9.139675 | 0 | 0 | 0.2752104 | 0 | 0 | 2.556855 | 32.68321 | 0.1366389 | 0 | 8.540616
2.24 | 78152 | SCIGLASS | 1990 | 98.23 | 0 | 4.099167 | 0 | 0 | 0 | 0 | 0 | 0 | 4.332443 | 37.01636 | 0 | 0 | 0 | 4.332443 | 0 | 0 | 0 | 0 | 0 | 0 | 37.01636 | 4.099167 | 0 | 0
2.2 | 430589 | SCIGLASS | 2010 | 98.23 | 1.587752 | 5.015269 | 0 | 0 | 0 | 1.651994 | 0.9708243 | 0 | 2.22557 | 33.65548 | 0 | 0 | 0.9708243 | 2.22557 | 0 | 0 | 1.587752 | 0 | 0 | 1.651994 | 33.65548 | 5.015269 | 0 | 0
2.23 | 6166 | SCIGLASS | 1990 | 98.22 | 1.090256 | 3.484292 | 0 | 0 | 0 | 0.5894049 | 0 | 0 | 2.722614 | 37.65675 | 0 | 0 | 0 | 2.722614 | 0 | 0 | 1.090256 | 0 | 0 | 0.5894049 | 37.65675 | 3.484292 | 0 | 0
2.32 | 362318 | SCIGLASS | 2002 | 98.22 | 4.234006 | 3.136484 | 0 | 0 | 0 | 2.531951 | 0.4970249 | 0 | 3.709284 | 33.18805 | 0 | 0 | 0.4970249 | 3.709284 | 0 | 0 | 4.234006 | 0 | 0 | 2.531951 | 33.18805 | 3.136484 | 0 | 0
2.52 | 112373 | SCIGLASS | 1990 | 98.22 | 0 | 4.434553 | 0 | 0 | 0 | 0 | 0 | 0 | 21.18743 | 25.88668 | 0 | 0 | 0 | 21.18743 | 0 | 0 | 0 | 0 | 0 | 0 | 25.88668 | 4.434553 | 0 | 0
2.51 | 83977 | SCIGLASS | 1994 | 98.22 | 0 | 4.434553 | 0 | 0 | 0 | 0 | 0 | 0 | 21.18743 | 25.88668 | 0 | 0 | 0 | 21.18743 | 0 | 0 | 0 | 0 | 0 | 0 | 25.88668 | 4.434553 | 0 | 0
2.8 | 429820 | SCIGLASS | 2003 | 98.21 | 2.392213 | 0 | 6.090445 | 10.66326 | 0 | 4.150739 | 0 | 0.3015209 | 2.715196 | 25.95679 | 0 | 5.389722 | 0 | 2.715196 | 0 | 5.389722 | 2.392213 | 6.090445 | 0.3015209 | 4.150739 | 25.95679 | 0 | 0 | 10.66326
2.33 | 26003 | SCIGLASS | 1976 | 98.21 | 3.413667 | 0 | 0 | 0 | 0 | 2.988532 | 0 | 0 | 6.112899 | 37.35759 | 0 | 0 | 0 | 6.112899 | 0 | 0 | 3.413667 | 0 | 0 | 2.988532 | 37.35759 | 0 | 0 | 0
2.3 | 57516 | SCIGLASS | 1975 | 98.21 | 3.964088 | 6.65183 | 0 | 0 | 0 | 0 | 0 | 0 | 7.834007 | 27.45726 | 0 | 0 | 0 | 7.834007 | 0 | 0 | 3.964088 | 0 | 0 | 0 | 27.45726 | 6.65183 | 0 | 0
2.49 | 365628 | SCIGLASS | 2003 | 98.21 | 13.33183 | 0 | 0 | 3.494863 | 0 | 3.984709 | 0 | 0 | 7.14408 | 25.10138 | 0 | 0 | 0 | 7.14408 | 0 | 0 | 13.33183 | 0 | 0 | 3.984709 | 25.10138 | 0 | 0 | 3.494863
2.51 | 474119 | SCIGLASS | 2011 | 98.2 | 7.917591 | 0 | 0 | 0 | 0 | 8.301478 | 0 | 3.015209 | 6.743478 | 25.96147 | 0 | 2.67265 | 0 | 6.743478 | 0 | 2.67265 | 7.917591 | 0 | 3.015209 | 8.301478 | 25.96147 | 0 | 0 | 0
2.42 | 166440 | SCIGLASS | 1998 | 98.2 | 4.234006 | 0 | 0 | 1.858209 | 0 | 8.276573 | 0 | 4.782122 | 1.409528 | 31.69225 | 0 | 0 | 0 | 1.409528 | 0 | 0 | 4.234006 | 0 | 4.782122 | 8.276573 | 31.69225 | 0 | 0 | 1.858209
2.42 | 473953 | SCIGLASS | 1997 | 98.2 | 4.234006 | 0 | 0 | 1.858209 | 0 | 8.276573 | 0 | 4.782122 | 1.409528 | 31.69225 | 0 | 0 | 0 | 1.409528 | 0 | 0 | 4.234006 | 0 | 4.782122 | 8.276573 | 31.69225 | 0 | 0 | 1.858209
2.41 | 195105 | SCIGLASS | 1999 | 98.2 | 4.974957 | 0.925418 | 0 | 0 | 0 | 9.139927 | 0 | 5.433407 | 0 | 30.75737 | 0 | 0 | 0 | 0 | 0 | 0 | 4.974957 | 0 | 5.433407 | 9.139927 | 30.75737 | 0.925418 | 0 | 0
2.53 | 411339 | SCIGLASS | 2008 | 98.2 | 0 | 4.568087 | 0 | 0 | 0 | 0 | 0 | 0 | 22.21861 | 25.02659 | 0 | 0 | 0 | 22.21861 | 0 | 0 | 0 | 0 | 0 | 0 | 25.02659 | 4.568087 | 0 | 0
2.46 | 54122 | SCIGLASS | 1996 | 98.19 | 0 | 5.406553 | 0 | 0 | 0 | 0 | 0 | 0 | 9.866694 | 29.91131 | 0 | 2.583809 | 0 | 9.866694 | 0 | 2.583809 | 0 | 0 | 0 | 0 | 29.91131 | 5.406553 | 0 | 0
2.43 | 6075 | SCIGLASS | 1961 | 98.19 | 1.058501 | 1.105533 | 0 | 1.429392 | 0 | 2.183289 | 0 | 0 | 9.644137 | 35.05779 | 0 | 0 | 0 | 9.644137 | 0 | 0 | 1.058501 | 0 | 0 | 2.183289 | 35.05779 | 1.105533 | 0 | 1.429392
2.53 | 444309 | SCIGLASS | 1998 | 98.18 | 3.54598 | 0 | 0.5373922 | 4.931401 | 0 | 6.956638 | 0 | 3.196122 | 2.522313 | 29.44855 | 2.705887 | 0.5182425 | 0 | 2.522313 | 2.705887 | 0.5182425 | 3.54598 | 0.5373922 | 3.196122 | 6.956638 | 29.44855 | 0 | 0 | 4.931401
2.27 | 57050 | SCIGLASS | 1977 | 98.18 | 3.92704 | 6.791574 | 0 | 0 | 0 | 0 | 0 | 0 | 7.811751 | 27.27964 | 0 | 0 | 0 | 7.811751 | 0 | 0 | 3.92704 | 0 | 0 | 0 | 27.27964 | 6.791574 | 0 | 0
2.47 | 10862 | SCIGLASS | 1976 | 98.16 | 0 | 4.440764 | 0 | 0 | 0 | 0 | 0 | 0 | 9.83702 | 33.00107 | 0 | 0 | 0 | 9.83702 | 0 | 0 | 0 | 0 | 0 | 0 | 33.00107 | 4.440764 | 0 | 0
2.52 | 450658 | SCIGLASS | 2011 | 98.16 | 0 | 4.555665 | 0 | 0 | 0 | 0 | 0 | 0 | 16.43955 | 28.66793 | 0 | 0 | 0 | 16.43955 | 0 | 0 | 0 | 0 | 0 | 0 | 28.66793 | 4.555665 | 0 | 0
2.54 | 20870 | SCIGLASS | 1960 | 98.16 | 0 | 4.658144 | 0 | 0 | 0 | 0 | 0 | 0 | 22.21119 | 24.87701 | 0 | 0 | 0 | 22.21119 | 0 | 0 | 0 | 0 | 0 | 0 | 24.87701 | 4.658144 | 0 | 0
2.51 | 474115 | SCIGLASS | 2011 | 98.15 | 4.122863 | 0 | 0 | 1.836768 | 0 | 7.056256 | 0 | 3.015209 | 5.971947 | 29.20548 | 0 | 2.783702 | 0 | 5.971947 | 0 | 2.783702 | 4.122863 | 0 | 3.015209 | 7.056256 | 29.20548 | 0 | 0 | 1.836768
2.33 | 431810 | SCIGLASS | 2005 | 98.15 | 1.587752 | 3.360075 | 0.8956537 | 0.7146959 | 0 | 1.104097 | 0 | 0 | 3.709284 | 35.52523 | 0 | 0 | 0 | 3.709284 | 0 | 0 | 1.587752 | 0.8956537 | 0 | 1.104097 | 35.52523 | 3.360075 | 0 | 0.7146959
3 | 429809 | SCIGLASS | 2003 | 98.15 | 3.593612 | 0 | 14.63498 | 8.004594 | 0 | 7.47133 | 0 | 0.6030419 | 0 | 21.32449 | 0 | 6.07084 | 0 | 0 | 0 | 6.07084 | 3.593612 | 14.63498 | 0.6030419 | 7.47133 | 21.32449 | 0 | 0 | 8.004594
3 | 458413 | SCIGLASS | 2011 | 98.14 | 3.678292 | 0 | 14.99324 | 8.197562 | 0 | 6.641182 | 0 | 0.6030419 | 0 | 23.1101 | 0 | 3.361173 | 0 | 0 | 0 | 3.361173 | 3.678292 | 14.99324 | 0.6030419 | 6.641182 | 23.1101 | 0 | 0 | 8.197562
2.81 | 429804 | SCIGLASS | 2003 | 98.14 | 3.852945 | 0 | 9.798452 | 8.583497 | 0 | 7.47133 | 0 | 1.809126 | 0 | 24.06367 | 3.745962 | 0 | 0 | 0 | 3.745962 | 0 | 3.852945 | 9.798452 | 1.809126 | 7.47133 | 24.06367 | 0 | 0 | 8.583497
2.26 | 184477 | SCIGLASS | 1995 | 98.14 | 6.149893 | 2.583717 | 0 | 0 | 0 | 2.291208 | 0 | 0 | 3.115798 | 33.30023 | 0 | 0 | 0 | 3.115798 | 0 | 0 | 6.149893 | 0 | 0 | 2.291208 | 33.30023 | 2.583717 | 0 | 0
2.53 | 20848 | SCIGLASS | 1960 | 98.14 | 0 | 4.658144 | 0 | 0 | 0 | 0 | 0 | 0 | 18.539 | 27.18148 | 0 | 0 | 0 | 18.539 | 0 | 0 | 0 | 0 | 0 | 0 | 27.18148 | 4.658144 | 0 | 0
2.32 | 25986 | SCIGLASS | 1976 | 98.13 | 6.906722 | 0 | 0 | 0 | 0 | 3.461716 | 0 | 0 | 2.960008 | 35.95527 | 0 | 0 | 0 | 2.960008 | 0 | 0 | 6.906722 | 0 | 0 | 3.461716 | 35.95527 | 0 | 0 | 0
2.59 | 150226 | SCIGLASS | 1925 | 98.13 | 0 | 0 | 17.91307 | 0 | 0 | 4.673732 | 0 | 0 | 5.563925 | 30.38342 | 0 | 0 | 0 | 5.563925 | 0 | 0 | 0 | 17.91307 | 0 | 4.673732 | 30.38342 | 0 | 0 | 0
2.53 | 20835 | SCIGLASS | 1960 | 98.13 | 0 | 4.658144 | 0 | 0 | 0 | 0 | 0 | 0 | 16.69919 | 28.33605 | 0 | 0 | 0 | 16.69919 | 0 | 0 | 0 | 0 | 0 | 0 | 28.33605 | 4.658144 | 0 | 0
2.52 | 151524 | SCIGLASS | 1971 | 98.13 | 0 | 4.698515 | 0 | 0 | 0 | 0 | 0 | 0 | 18.48707 | 27.14876 | 0 | 0 | 0 | 18.48707 | 0 | 0 | 0 | 0 | 0 | 0 | 27.14876 | 4.698515 | 0 | 0
2.52 | 69660 | SCIGLASS | 1985 | 98.13 | 0 | 4.84447 | 0 | 0 | 0 | 0 | 0 | 0 | 24.54062 | 23.11477 | 0 | 0 | 0 | 24.54062 | 0 | 0 | 0 | 0 | 0 | 0 | 23.11477 | 4.84447 | 0 | 0
2.58 | 134898 | SCIGLASS | 1997 | 98.12 | 4.234006 | 0 | 0 | 4.788462 | 0 | 7.69547 | 0 | 3.16597 | 1.70627 | 27.99949 | 3.128682 | 2.221039 | 0 | 1.70627 | 3.128682 | 2.221039 | 4.234006 | 0 | 3.16597 | 7.69547 | 27.99949 | 0 | 0 | 4.788462
2.58 | 446193 | SCIGLASS | 2001 | 98.12 | 4.234006 | 0 | 0 | 4.788462 | 0 | 7.69547 | 0 | 3.16597 | 1.70627 | 27.99949 | 3.128682 | 2.221039 | 0 | 1.70627 | 3.128682 | 2.221039 | 4.234006 | 0 | 3.16597 | 7.69547 | 27.99949 | 0 | 0 | 4.788462
2.58 | 461995 | SCIGLASS | 1998 | 98.12 | 4.234006 | 0 | 0 | 4.788462 | 0 | 7.69547 | 0 | 3.16597 | 1.70627 | 27.99949 | 3.128682 | 2.221039 | 0 | 1.70627 | 3.128682 | 2.221039 | 4.234006 | 0 | 3.16597 | 7.69547 | 27.99949 | 0 | 0 | 4.788462
2.58 | 473915 | SCIGLASS | 2012 | 98.12 | 4.234006 | 0 | 0 | 4.788462 | 0 | 7.69547 | 0 | 3.16597 | 1.70627 | 27.99949 | 3.128682 | 2.221039 | 0 | 1.70627 | 3.128682 | 2.221039 | 4.234006 | 0 | 3.16597 | 7.69547 | 27.99949 | 0 | 0 | 4.788462
2.54 | 20871 | SCIGLASS | 1960 | 98.12 | 0 | 4.813416 | 0 | 0 | 0 | 0 | 0 | 0 | 22.19635 | 24.63394 | 0 | 0 | 0 | 22.19635 | 0 | 0 | 0 | 0 | 0 | 0 | 24.63394 | 4.813416 | 0 | 0
2.33 | 10795 | SCIGLASS | 1976 | 98.11 | 0 | 0 | 0 | 0 | 0 | 2.930422 | 0 | 0 | 6.157411 | 40.33049 | 0 | 0 | 0 | 6.157411 | 0 | 0 | 0 | 0 | 0 | 2.930422 | 40.33049 | 0 | 0 | 0
2.23 | 381529 | SCIGLASS | 2002 | 98.11 | 0.8679712 | 3.415972 | 0 | 0 | 0 | 0.8301478 | 0 | 0 | 2.967427 | 37.61468 | 0 | 0 | 0 | 2.967427 | 0 | 0 | 0.8679712 | 0 | 0 | 0.8301478 | 37.61468 | 3.415972 | 0 | 0
2.43 | 195143 | SCIGLASS | 1999 | 98.11 | 4.657406 | 1.844625 | 0 | 7.511454 | 0 | 4.150739 | 0 | 1.809126 | 0 | 30.31798 | 0 | 0 | 0 | 0 | 0 | 0 | 4.657406 | 0 | 1.809126 | 4.150739 | 30.31798 | 1.844625 | 0 | 7.511454
2.45 | 166861 | SCIGLASS | 1999 | 98.11 | 9.949913 | 0 | 0 | 5.074341 | 0 | 3.743966 | 0 | 0 | 3.115798 | 29.68227 | 0 | 0 | 0 | 3.115798 | 0 | 0 | 9.949913 | 0 | 0 | 3.743966 | 29.68227 | 0 | 0 | 5.074341
2.45 | 190879 | SCIGLASS | 1997 | 98.11 | 9.949913 | 0 | 0 | 5.074341 | 0 | 3.743966 | 0 | 0 | 3.115798 | 29.68227 | 0 | 0 | 0 | 3.115798 | 0 | 0 | 9.949913 | 0 | 0 | 3.743966 | 29.68227 | 0 | 0 | 5.074341
2.46 | 195047 | SCIGLASS | 1999 | 98.11 | 9.949913 | 0 | 0 | 5.074341 | 0 | 3.743966 | 0 | 0 | 3.115798 | 29.68227 | 0 | 0 | 0 | 3.115798 | 0 | 0 | 9.949913 | 0 | 0 | 3.743966 | 29.68227 | 0 | 0 | 5.074341
2.49 | 59762 | SCIGLASS | 1974 | 98.11 | 0 | 4.692304 | 0 | 0 | 0 | 0 | 0 | 0 | 14.61458 | 29.58878 | 0 | 0 | 0 | 14.61458 | 0 | 0 | 0 | 0 | 0 | 0 | 29.58878 | 4.692304 | 0 | 0
2.52 | 20819 | SCIGLASS | 1960 | 98.11 | 0 | 4.658144 | 0 | 0 | 0 | 0 | 0 | 0 | 14.85197 | 29.49062 | 0 | 0 | 0 | 14.85197 | 0 | 0 | 0 | 0 | 0 | 0 | 29.49062 | 4.658144 | 0 | 0
2.49 | 7291 | SCIGLASS | 1934 | 98.1 | 0 | 4.639512 | 0 | 0 | 0 | 0 | 0 | 0 | 12.61156 | 30.92565 | 0 | 0 | 0 | 12.61156 | 0 | 0 | 0 | 0 | 0 | 0 | 30.92565 | 4.639512 | 0 | 0
2.5 | 20726 | SCIGLASS | 1960 | 98.1 | 0 | 4.658144 | 0 | 0 | 0 | 0 | 0 | 0 | 12.63382 | 30.88358 | 0 | 0 | 0 | 12.63382 | 0 | 0 | 0 | 0 | 0 | 0 | 30.88358 | 4.658144 | 0 | 0
2.5 | 14640 | SCIGLASS | 1986 | 98.1 | 0 | 4.710937 | 0 | 0 | 0 | 0 | 0 | 0 | 13.53147 | 30.23852 | 0 | 0 | 0 | 13.53147 | 0 | 0 | 0 | 0 | 0 | 0 | 30.23852 | 4.710937 | 0 | 0
2.1 | 389444 | SCIGLASS | 2007 | 98.09 | 0 | 4.596036 | 0 | 0 | 0 | 0 | 0 | 0 | 8.709398 | 33.44514 | 0 | 0 | 0 | 8.709398 | 0 | 0 | 0 | 0 | 0 | 0 | 33.44514 | 4.596036 | 0 | 0
2.48 | 20719 | SCIGLASS | 1960 | 98.09 | 0 | 4.658144 | 0 | 0 | 0 | 0 | 0 | 0 | 11.15753 | 31.80911 | 0 | 0 | 0 | 11.15753 | 0 | 0 | 0 | 0 | 0 | 0 | 31.80911 | 4.658144 | 0 | 0
2.49 | 83976 | SCIGLASS | 1994 | 98.09 | 0 | 4.776151 | 0 | 0 | 0 | 0 | 0 | 0 | 17.11463 | 27.87796 | 0 | 0 | 0 | 17.11463 | 0 | 0 | 0 | 0 | 0 | 0 | 27.87796 | 4.776151 | 0 | 0
2.5 | 166433 | SCIGLASS | 1998 | 98.09 | 4.181081 | 0 | 1.074784 | 5.574628 | 0 | 7.487933 | 0 | 3.660464 | 1.409528 | 29.63552 | 0.6764717 | 0 | 0 | 1.409528 | 0.6764717 | 0 | 4.181081 | 1.074784 | 3.660464 | 7.487933 | 29.63552 | 0 | 0 | 5.574628
2.5 | 194396 | SCIGLASS | 2000 | 98.09 | 4.181081 | 0 | 1.074784 | 5.574628 | 0 | 7.487933 | 0 | 3.660464 | 1.409528 | 29.63552 | 0.6764717 | 0 | 0 | 1.409528 | 0.6764717 | 0 | 4.181081 | 1.074784 | 3.660464 | 7.487933 | 29.63552 | 0 | 0 | 5.574628
2.5 | 473946 | SCIGLASS | 1997 | 98.09 | 4.181081 | 0 | 1.074784 | 5.574628 | 0 | 7.487933 | 0 | 3.660464 | 1.409528 | 29.63552 | 0.6764717 | 0 | 0 | 1.409528 | 0.6764717 | 0 | 4.181081 | 1.074784 | 3.660464 | 7.487933 | 29.63552 | 0 | 0 | 5.574628
2.17 | 77703 | SCIGLASS | 1982 | 98.07 | 0 | 4.502873 | 0 | 0 | 0 | 0 | 0 | 0 | 0 | 39.06373 | 0 | 0 | 0 | 0 | 0 | 0 | 0 | 0 | 0 | 0 | 39.06373 | 4.502873 | 0 | 0
2.37 | 142330 | SCIGLASS | 1983 | 98.07 | 0 | 4.658144 | 0 | 0 | 0 | 0 | 0 | 0 | 7.448242 | 34.13694 | 0 | 0 | 0 | 7.448242 | 0 | 0 | 0 | 0 | 0 | 0 | 34.13694 | 4.658144 | 0 | 0
2.37 | 20763 | SCIGLASS | 1960 | 98.07 | 0 | 4.658144 | 0 | 0 | 0 | 0 | 0 | 0 | 7.448242 | 34.13694 | 0 | 0 | 0 | 7.448242 | 0 | 0 | 0 | 0 | 0 | 0 | 34.13694 | 4.658144 | 0 | 0
2.39 | 396565 | SCIGLASS | 1987 | 98.07 | 0 | 4.658144 | 0 | 0 | 0 | 0 | 0 | 0 | 7.448242 | 34.13694 | 0 | 0 | 0 | 7.448242 | 0 | 0 | 0 | 0 | 0 | 0 | 34.13694 | 4.658144 | 0 | 0
2.43 | 20777 | SCIGLASS | 1960 | 98.07 | 0 | 4.658144 | 0 | 0 | 0 | 0 | 0 | 0 | 8.931955 | 33.20207 | 0 | 0 | 0 | 8.931955 | 0 | 0 | 0 | 0 | 0 | 0 | 33.20207 | 4.658144 | 0 | 0
2.52 | 411340 | SCIGLASS | 2008 | 98.07 | 0 | 4.894157 | 0 | 0 | 0 | 0 | 0 | 0 | 18.51674 | 26.80753 | 0 | 0 | 0 | 18.51674 | 0 | 0 | 0 | 0 | 0 | 0 | 26.80753 | 4.894157 | 0 | 0
2.54 | 20865 | SCIGLASS | 1960 | 98.06 | 0 | 4.968687 | 0 | 0 | 0 | 0 | 0 | 0 | 20.71264 | 25.30705 | 0 | 0 | 0 | 20.71264 | 0 | 0 | 0 | 0 | 0 | 0 | 25.30705 | 4.968687 | 0 | 0
2.59 | 366268 | SCIGLASS | 2003 | 98.05 | 1.746527 | 0 | 0 | 7.861655 | 0 | 7.944514 | 0 | 5.113795 | 7.344382 | 26.083 | 0 | 0 | 0 | 7.344382 | 0 | 0 | 1.746527 | 0 | 5.113795 | 7.944514 | 26.083 | 0 | 0 | 7.861655
2.51 | 193044 | SCIGLASS | 2001 | 98.04 | 2.11171 | 0 | 0 | 5.017165 | 0 | 7.886404 | 0 | 4.221293 | 1.439202 | 30.43951 | 0 | 2.569002 | 0 | 1.439202 | 0 | 2.569002 | 2.11171 | 0 | 4.221293 | 7.886404 | 30.43951 | 0 | 0 | 5.017165
2.52 | 134913 | SCIGLASS | 1997 | 98.04 | 2.117003 | 0 | 0 | 5.002871 | 0 | 7.869801 | 0 | 4.197171 | 1.483713 | 30.47691 | 0 | 2.517178 | 0 | 1.483713 | 0 | 2.517178 | 2.117003 | 0 | 4.197171 | 7.869801 | 30.47691 | 0 | 0 | 5.002871
2.52 | 462010 | SCIGLASS | 1998 | 98.04 | 2.117003 | 0 | 0 | 5.002871 | 0 | 7.869801 | 0 | 4.197171 | 1.483713 | 30.47691 | 0 | 2.517178 | 0 | 1.483713 | 0 | 2.517178 | 2.117003 | 0 | 4.197171 | 7.869801 | 30.47691 | 0 | 0 | 5.002871
2.52 | 473930 | SCIGLASS | 2012 | 98.04 | 2.117003 | 0 | 0 | 5.002871 | 0 | 7.869801 | 0 | 4.197171 | 1.483713 | 30.47691 | 0 | 2.517178 | 0 | 1.483713 | 0 | 2.517178 | 2.117003 | 0 | 4.197171 | 7.869801 | 30.47691 | 0 | 0 | 5.002871
2.29 | 156033 | SCIGLASS | 1957 | 98.04 | 1.852377 | 5.695358 | 0 | 0 | 0 | 0 | 0 | 0 | 6.454154 | 31.55201 | 0 | 0 | 0 | 6.454154 | 0 | 0 | 1.852377 | 0 | 0 | 0 | 31.55201 | 5.695358 | 0 | 0
2.29 | 6008 | SCIGLASS | 1957 | 98.04 | 1.852377 | 5.695358 | 0 | 0 | 0 | 0 | 0 | 0 | 6.454154 | 31.55201 | 0 | 0 | 0 | 6.454154 | 0 | 0 | 1.852377 | 0 | 0 | 0 | 31.55201 | 5.695358 | 0 | 0
2.39 | 195122 | SCIGLASS | 1999 | 98.02 | 5.398357 | 1.686248 | 0 | 0 | 0 | 7.230587 | 0 | 3.60619 | 2.077199 | 30.33668 | 0 | 0 | 0 | 2.077199 | 0 | 0 | 5.398357 | 0 | 3.60619 | 7.230587 | 30.33668 | 1.686248 | 0 | 0
2.13 | 776 | SCIGLASS | 1979 | 98.02 | 0 | 4.658144 | 0 | 0 | 0 | 0 | 0 | 0 | 0 | 38.80664 | 0 | 0 | 0 | 0 | 0 | 0 | 0 | 0 | 0 | 0 | 38.80664 | 4.658144 | 0 | 0
2.52 | 401815 | SCIGLASS | 2002 | 98.01 | 2.11171 | 0 | 0 | 5.002871 | 0 | 7.936213 | 0 | 4.203202 | 1.409528 | 30.47691 | 0 | 2.509774 | 0 | 1.409528 | 0 | 2.509774 | 2.11171 | 0 | 4.203202 | 7.936213 | 30.47691 | 0 | 0 | 5.002871
2.03 | 112169 | SCIGLASS | 1990 | 98.01 | 0 | 19.40893 | 0 | 0 | 0 | 0 | 2.903183 | 0 | 0 | 13.67721 | 0 | 0 | 2.903183 | 0 | 0 | 0 | 0 | 0 | 0 | 0 | 13.67721 | 19.40893 | 0 | 0
2.02 | 83683 | SCIGLASS | 1994 | 98.01 | 0 | 19.40893 | 0 | 0 | 0 | 0 | 2.903183 | 0 | 0 | 13.67721 | 0 | 0 | 2.903183 | 0 | 0 | 0 | 0 | 0 | 0 | 0 | 13.67721 | 19.40893 | 0 | 0
2.42 | 195088 | SCIGLASS | 1999 | 98.01 | 2.910879 | 0 | 0 | 2.787314 | 0 | 4.706938 | 0 | 1.411118 | 4.673697 | 34.73059 | 0 | 0 | 0 | 4.673697 | 0 | 0 | 2.910879 | 0 | 1.411118 | 4.706938 | 34.73059 | 0 | 0 | 2.787314
2.3 | 6092 | SCIGLASS | 1961 | 97.99 | 0.7938761 | 3.897314 | 1.800264 | 0.5717567 | 0 | 1.054288 | 0 | 0 | 3.649935 | 35.02975 | 0 | 0 | 0 | 3.649935 | 0 | 0 | 0.7938761 | 1.800264 | 0 | 1.054288 | 35.02975 | 3.897314 | 0 | 0.5717567
2.63 | 407824 | SCIGLASS | 2008 | 97.99 | 1.481902 | 0 | 0 | 7.004019 | 0 | 3.561334 | 0 | 0 | 3.560912 | 31.87922 | 4.735302 | 1.850866 | 0 | 3.560912 | 4.735302 | 1.850866 | 1.481902 | 0 | 0 | 3.561334 | 31.87922 | 0 | 0 | 7.004019
2.63 | 407828 | SCIGLASS | 2008 | 97.99 | 1.481902 | 0 | 0 | 7.004019 | 0 | 3.561334 | 0 | 0 | 3.560912 | 31.87922 | 4.735302 | 1.850866 | 0 | 3.560912 | 4.735302 | 1.850866 | 1.481902 | 0 | 0 | 3.561334 | 31.87922 | 0 | 0 | 7.004019
2.52 | 444306 | SCIGLASS | 1998 | 97.99 | 2.11171 | 0 | 0 | 4.995724 | 0.06294877 | 7.927911 | 0 | 4.197171 | 1.402109 | 30.44419 | 0 | 2.509774 | 0 | 1.402109 | 0 | 2.509774 | 2.11171 | 0 | 4.197171 | 7.927911 | 30.44419 | 0 | 0.06294877 | 4.995724
2.54 | 20849 | SCIGLASS | 1960 | 97.99 | 0 | 5.186067 | 0 | 0 | 0 | 0 | 0 | 0 | 18.49449 | 26.34476 | 0 | 0 | 0 | 18.49449 | 0 | 0 | 0 | 0 | 0 | 0 | 26.34476 | 5.186067 | 0 | 0
2.48 | 387210 | SCIGLASS | 1961 | 97.98 | 2.487478 | 0.8074117 | 0 | 6.074915 | 0 | 2.805899 | 0 | 0 | 7.641124 | 32.01945 | 0 | 0 | 0 | 7.641124 | 0 | 0 | 2.487478 | 0 | 0 | 2.805899 | 32.01945 | 0.8074117 | 0 | 6.074915
2.3 | 6031 | SCIGLASS | 1961 | 97.98 | 2.646254 | 6.546245 | 0 | 0 | 0 | 0 | 0 | 0 | 5.118811 | 30.38342 | 0 | 0 | 0 | 5.118811 | 0 | 0 | 2.646254 | 0 | 0 | 0 | 30.38342 | 6.546245 | 0 | 0
2.3 | 429661 | SCIGLASS | 2008 | 97.97 | 1.656555 | 4.658144 | 4.218529 | 0 | 0 | 2.490443 | 0 | 0.6030419 | 0 | 33.24881 | 0 | 0 | 0 | 0 | 0 | 0 | 1.656555 | 4.218529 | 0.6030419 | 2.490443 | 33.24881 | 4.658144 | 0 | 0
2.47 | 166437 | SCIGLASS | 1998 | 97.96 | 3.810605 | 0 | 0 | 4.431114 | 0 | 7.903007 | 0 | 4.185111 | 2.151385 | 30.47691 | 0 | 0 | 0 | 2.151385 | 0 | 0 | 3.810605 | 0 | 4.185111 | 7.903007 | 30.47691 | 0 | 0 | 4.431114
2.47 | 473950 | SCIGLASS | 1997 | 97.96 | 3.810605 | 0 | 0 | 4.431114 | 0 | 7.903007 | 0 | 4.185111 | 2.151385 | 30.47691 | 0 | 0 | 0 | 2.151385 | 0 | 0 | 3.810605 | 0 | 4.185111 | 7.903007 | 30.47691 | 0 | 0 | 4.431114
2.49 | 368427 | SCIGLASS | 1997 | 97.96 | 5.292507 | 4.776151 | 8.956537 | 0 | 0 | 6.29252 | 0 | 0 | 0 | 25.70905 | 0 | 0 | 0 | 0 | 0 | 0 | 5.292507 | 8.956537 | 0 | 6.29252 | 25.70905 | 4.776151 | 0 | 0
2.48 | 474101 | SCIGLASS | 2012 | 97.96 | 0.3704755 | 2.111692 | 0 | 5.574628 | 0 | 4.823159 | 1.147338 | 1.194023 | 3.783469 | 31.45853 | 0 | 0 | 1.147338 | 3.783469 | 0 | 0 | 0.3704755 | 0 | 1.194023 | 4.823159 | 31.45853 | 2.111692 | 0 | 5.574628
2.52 | 20820 | SCIGLASS | 1960 | 97.95 | 0 | 5.186067 | 0 | 0 | 0 | 0 | 0 | 0 | 14.81488 | 28.64455 | 0 | 0 | 0 | 14.81488 | 0 | 0 | 0 | 0 | 0 | 0 | 28.64455 | 5.186067 | 0 | 0
2.48 | 6365 | SCIGLASS | 1968 | 97.95 | 2.487478 | 0.8074117 | 0 | 6.074915 | 0 | 2.805899 | 0 | 0 | 7.648543 | 32.00075 | 0 | 0 | 0 | 7.648543 | 0 | 0 | 2.487478 | 0 | 0 | 2.805899 | 32.00075 | 0.8074117 | 0 | 6.074915
2.51 | 411341 | SCIGLASS | 2008 | 97.95 | 0 | 5.217122 | 0 | 0 | 0 | 0 | 0 | 0 | 14.81488 | 28.59781 | 0 | 0 | 0 | 14.81488 | 0 | 0 | 0 | 0 | 0 | 0 | 28.59781 | 5.217122 | 0 | 0
2.5 | 112355 | SCIGLASS | 1990 | 97.93 | 0 | 5.173646 | 0 | 0 | 0 | 0 | 0 | 0 | 12.35933 | 30.20112 | 0 | 0 | 0 | 12.35933 | 0 | 0 | 0 | 0 | 0 | 0 | 30.20112 | 5.173646 | 0 | 0
2.49 | 83975 | SCIGLASS | 1994 | 97.93 | 0 | 5.173646 | 0 | 0 | 0 | 0 | 0 | 0 | 12.35933 | 30.20112 | 0 | 0 | 0 | 12.35933 | 0 | 0 | 0 | 0 | 0 | 0 | 30.20112 | 5.173646 | 0 | 0
2.5 | 20725 | SCIGLASS | 1960 | 97.93 | 0 | 5.186067 | 0 | 0 | 0 | 0 | 0 | 0 | 12.38159 | 30.1684 | 0 | 0 | 0 | 12.38159 | 0 | 0 | 0 | 0 | 0 | 0 | 30.1684 | 5.186067 | 0 | 0
2.77 | 364512 | SCIGLASS | 2004 | 97.91 | 3.847653 | 0 | 7.83697 | 6.86108 | 0 | 4.980887 | 0 | 0 | 2.618754 | 26.05028 | 0 | 5.204635 | 0 | 2.618754 | 0 | 5.204635 | 3.847653 | 7.83697 | 0 | 4.980887 | 26.05028 | 0 | 0 | 6.86108
2.77 | 429818 | SCIGLASS | 2003 | 97.91 | 3.847653 | 0 | 7.83697 | 6.86108 | 0 | 4.980887 | 0 | 0 | 2.618754 | 26.05028 | 0 | 5.204635 | 0 | 2.618754 | 0 | 5.204635 | 3.847653 | 7.83697 | 0 | 4.980887 | 26.05028 | 0 | 0 | 6.86108
2.56 | 151544 | SCIGLASS | 1971 | 97.91 | 0 | 4.853786 | 0 | 6.560908 | 0 | 0 | 0 | 0 | 11.20204 | 27.11136 | 0 | 0 | 0 | 11.20204 | 0 | 0 | 0 | 0 | 0 | 0 | 27.11136 | 4.853786 | 0 | 6.560908
2.51 | 444310 | SCIGLASS | 1998 | 97.9 | 3.54598 | 0 | 0 | 5.14581 | 0 | 7.670565 | 0 | 3.473521 | 1.038599 | 30.00947 | 2.45221 | 0.3701732 | 0 | 1.038599 | 2.45221 | 0.3701732 | 3.54598 | 0 | 3.473521 | 7.670565 | 30.00947 | 0 | 0 | 5.14581
2.46 | 529 | SCIGLASS | 1934 | 97.89 | 0 | 0 | 0 | 7.146959 | 0 | 3.229275 | 0 | 0 | 6.676711 | 35.05779 | 0 | 0 | 0 | 6.676711 | 0 | 0 | 0 | 0 | 0 | 3.229275 | 35.05779 | 0 | 0 | 7.146959
2.35 | 2315 | SCIGLASS | 1948 | 97.88 | 0 | 0 | 0 | 0 | 0 | 3.320591 | 0 | 0 | 8.197517 | 38.71783 | 0 | 0 | 0 | 8.197517 | 0 | 0 | 0 | 0 | 0 | 3.320591 | 38.71783 | 0 | 0 | 0
2.31 | 20757 | SCIGLASS | 1960 | 97.88 | 0 | 5.186067 | 0 | 0 | 0 | 0 | 0 | 0 | 6.164829 | 34.06215 | 0 | 0 | 0 | 6.164829 | 0 | 0 | 0 | 0 | 0 | 0 | 34.06215 | 5.186067 | 0 | 0
2.51 | 391336 | SCIGLASS | 2006 | 97.88 | 0 | 5.925159 | 0 | 0 | 0 | 0 | 0 | 0 | 29.67427 | 18.13657 | 0 | 0 | 0 | 29.67427 | 0 | 0 | 0 | 0 | 0 | 0 | 18.13657 | 5.925159 | 0 | 0
2.5 | 20729 | SCIGLASS | 1960 | 97.87 | 0 | 5.434502 | 0 | 0 | 0 | 0 | 0 | 0 | 12.96024 | 29.4018 | 0 | 0 | 0 | 12.96024 | 0 | 0 | 0 | 0 | 0 | 0 | 29.4018 | 5.434502 | 0 | 0
2.34 | 25989 | SCIGLASS | 1976 | 97.86 | 8.166338 | 0 | 0 | 0 | 0 | 4.150739 | 0 | 0 | 3.486727 | 33.99671 | 0 | 0 | 0 | 3.486727 | 0 | 0 | 8.166338 | 0 | 0 | 4.150739 | 33.99671 | 0 | 0 | 0
2.52 | 20821 | SCIGLASS | 1960 | 97.86 | 0 | 5.527664 | 0 | 0 | 0 | 0 | 0 | 0 | 14.79262 | 28.10233 | 0 | 0 | 0 | 14.79262 | 0 | 0 | 0 | 0 | 0 | 0 | 28.10233 | 5.527664 | 0 | 0
2.49 | 57707 | SCIGLASS | 1996 | 97.84 | 0 | 0 | 0 | 6.539467 | 0 | 3.320591 | 0 | 0 | 8.998722 | 33.91725 | 0 | 0 | 0 | 8.998722 | 0 | 0 | 0 | 0 | 0 | 3.320591 | 33.91725 | 0 | 0 | 6.539467
2.49 | 150283 | SCIGLASS | 1925 | 97.84 | 0 | 5.540086 | 0 | 0 | 0 | 0 | 0 | 0 | 13.35342 | 28.98111 | 0 | 0 | 0 | 13.35342 | 0 | 0 | 0 | 0 | 0 | 0 | 28.98111 | 5.540086 | 0 | 0
2.53 | 69659 | SCIGLASS | 1985 | 97.84 | 0 | 5.807153 | 0 | 0 | 0 | 0 | 0 | 0 | 21.94412 | 23.16619 | 0 | 0 | 0 | 21.94412 | 0 | 0 | 0 | 0 | 0 | 0 | 23.16619 | 5.807153 | 0 | 0
2.52 | 69663 | SCIGLASS | 1985 | 97.84 | 0 | 5.810259 | 0 | 0 | 0 | 0 | 0 | 0 | 24.36999 | 21.633 | 0 | 0 | 0 | 24.36999 | 0 | 0 | 0 | 0 | 0 | 0 | 21.633 | 5.810259 | 0 | 0
2.43 | 51796 | SCIGLASS | 1955 | 97.83 | 0 | 0 | 0 | 0 | 0 | 10.33534 | 0 | 7.531993 | 0 | 34.0715 | 0 | 0 | 0 | 0 | 0 | 0 | 0 | 0 | 7.531993 | 10.33534 | 34.0715 | 0 | 0 | 0
2.46 | 166439 | SCIGLASS | 1998 | 97.83 | 1.058501 | 0 | 1.074784 | 4.502584 | 0 | 8.268272 | 0 | 4.866548 | 0.7418567 | 32.3934 | 0 | 0 | 0 | 0.7418567 | 0 | 0 | 1.058501 | 1.074784 | 4.866548 | 8.268272 | 32.3934 | 0 | 0 | 4.502584
2.46 | 473952 | SCIGLASS | 1997 | 97.83 | 1.058501 | 0 | 1.074784 | 4.502584 | 0 | 8.268272 | 0 | 4.866548 | 0.7418567 | 32.3934 | 0 | 0 | 0 | 0.7418567 | 0 | 0 | 1.058501 | 1.074784 | 4.866548 | 8.268272 | 32.3934 | 0 | 0 | 4.502584
2.57 | 445093 | SCIGLASS | 2010 | 97.82 | 0 | 0 | 0 | 9.827068 | 0 | 3.320591 | 0 | 0 | 12.0255 | 29.85054 | 0 | 0 | 0 | 12.0255 | 0 | 0 | 0 | 0 | 0 | 3.320591 | 29.85054 | 0 | 0 | 9.827068
2.49 | 401785 | SCIGLASS | 2002 | 97.82 | 0 | 3.105429 | 0 | 3.244719 | 0 | 4.150739 | 0 | 3.015209 | 7.440823 | 29.56541 | 0 | 0 | 0 | 7.440823 | 0 | 0 | 0 | 0 | 3.015209 | 4.150739 | 29.56541 | 3.105429 | 0 | 3.244719
2.18 | 140484 | SCIGLASS | 1956 | 97.81 | 3.493055 | 6.493453 | 0 | 0.3573479 | 0 | 0.7886404 | 0 | 0.09045628 | 2.151385 | 30.75737 | 0 | 0 | 0 | 2.151385 | 0 | 0 | 3.493055 | 0 | 0.09045628 | 0.7886404 | 30.75737 | 6.493453 | 0 | 0.3573479
2.48 | 411342 | SCIGLASS | 2008 | 97.81 | 0 | 5.558719 | 0 | 0 | 0 | 0 | 0 | 0 | 11.1056 | 30.35538 | 0 | 0 | 0 | 11.1056 | 0 | 0 | 0 | 0 | 0 | 0 | 30.35538 | 5.558719 | 0 | 0
2.53 | 7274 | SCIGLASS | 1934 | 97.81 | 0 | 6.058693 | 0 | 0 | 0 | 0 | 0 | 0 | 27.81221 | 19.07611 | 0 | 0 | 0 | 27.81221 | 0 | 0 | 0 | 0 | 0 | 0 | 19.07611 | 6.058693 | 0 | 0
2.36 | 362315 | SCIGLASS | 2002 | 97.8 | 2.963804 | 2.937736 | 0 | 0.9291046 | 0 | 2.507046 | 0.1950939 | 0 | 3.709284 | 34.12292 | 0 | 0 | 0.1950939 | 3.709284 | 0 | 0 | 2.963804 | 0 | 0 | 2.507046 | 34.12292 | 2.937736 | 0 | 0.9291046
2.51 | 20882 | SCIGLASS | 1960 | 97.8 | 0 | 6.210859 | 0 | 0 | 0 | 0 | 0 | 0 | 29.30334 | 17.90285 | 0 | 0 | 0 | 29.30334 | 0 | 0 | 0 | 0 | 0 | 0 | 17.90285 | 6.210859 | 0 | 0
2.53 | 456293 | SCIGLASS | 2010 | 97.79 | 8.727344 | 0.8757311 | 3.851311 | 3.359071 | 0 | 4.77335 | 0 | 0 | 4.829487 | 26.71871 | 0.05073538 | 0 | 0 | 4.829487 | 0.05073538 | 0 | 8.727344 | 3.851311 | 0 | 4.77335 | 26.71871 | 0.8757311 | 0 | 3.359071
2.76 | 429817 | SCIGLASS | 2003 | 97.78 | 3.937625 | 0 | 6.009836 | 7.604364 | 0 | 5.030696 | 0 | 0 | 2.678103 | 26.23725 | 0 | 5.32309 | 0 | 2.678103 | 0 | 5.32309 | 3.937625 | 6.009836 | 0 | 5.030696 | 26.23725 | 0 | 0 | 7.604364
2.76 | 364511 | SCIGLASS | 2004 | 97.78 | 3.900578 | 0 | 5.956097 | 7.532894 | 0 | 4.980887 | 0 | 0 | 2.655847 | 26.41488 | 0 | 5.27867 | 0 | 2.655847 | 0 | 5.27867 | 3.900578 | 5.956097 | 0 | 4.980887 | 26.41488 | 0 | 0 | 7.532894
2.74 | 458668 | SCIGLASS | 2005 | 97.78 | 3.900578 | 0 | 5.956097 | 7.532894 | 0 | 4.980887 | 0 | 0 | 2.655847 | 26.41488 | 0 | 5.27867 | 0 | 2.655847 | 0 | 5.27867 | 3.900578 | 5.956097 | 0 | 4.980887 | 26.41488 | 0 | 0 | 7.532894
2.44 | 175717 | SCIGLASS | 2001 | 97.78 | 0 | 5.67362 | 0 | 0 | 0 | 0 | 0 | 0 | 10.4676 | 30.5704 | 0 | 0 | 0 | 10.4676 | 0 | 0 | 0 | 0 | 0 | 0 | 30.5704 | 5.67362 | 0 | 0
2.47 | 20795 | SCIGLASS | 1960 | 97.78 | 0 | 5.682936 | 0 | 0 | 0 | 0 | 0 | 0 | 11.09818 | 30.15905 | 0 | 0 | 0 | 11.09818 | 0 | 0 | 0 | 0 | 0 | 0 | 30.15905 | 5.682936 | 0 | 0
2.51 | 301455 | SCIGLASS | 2001 | 97.77 | 0 | 5.900316 | 0 | 0 | 0 | 0 | 0 | 0 | 17.69328 | 25.67165 | 0 | 0 | 0 | 17.69328 | 0 | 0 | 0 | 0 | 0 | 0 | 25.67165 | 5.900316 | 0 | 0
2.54 | 7276 | SCIGLASS | 1934 | 97.76 | 0 | 5.937581 | 0 | 0 | 0 | 0 | 0 | 0 | 18.88025 | 24.86299 | 0 | 0 | 0 | 18.88025 | 0 | 0 | 0 | 0 | 0 | 0 | 24.86299 | 5.937581 | 0 | 0
2.56 | 446200 | SCIGLASS | 2001 | 97.75 | 4.181081 | 0 | 0 | 7.432837 | 0 | 4.806556 | 0 | 0.5789202 | 4.080212 | 29.30832 | 1.352943 | 2.147004 | 0 | 4.080212 | 1.352943 | 2.147004 | 4.181081 | 0 | 0.5789202 | 4.806556 | 29.30832 | 0 | 0 | 7.432837
3.01 | 429812 | SCIGLASS | 2003 | 97.75 | 3.50364 | 0 | 14.26776 | 6.246442 | 0 | 8.301478 | 0 | 0 | 0 | 21.15621 | 0 | 8.291879 | 0 | 0 | 0 | 8.291879 | 3.50364 | 14.26776 | 0 | 8.301478 | 21.15621 | 0 | 0 | 6.246442
2.58 | 190924 | SCIGLASS | 1999 | 97.75 | 4.07523 | 0 | 0 | 4.788462 | 0 | 10.80852 | 0 | 4.782122 | 0 | 26.55044 | 0 | 4.14594 | 0 | 0 | 0 | 4.14594 | 4.07523 | 0 | 4.782122 | 10.80852 | 26.55044 | 0 | 0 | 4.788462
2.37 | 112340 | SCIGLASS | 1990 | 97.75 | 0 | 5.645671 | 0 | 0 | 0 | 0 | 0 | 0 | 6.736059 | 32.94965 | 0 | 0 | 0 | 6.736059 | 0 | 0 | 0 | 0 | 0 | 0 | 32.94965 | 5.645671 | 0 | 0
2.56 | 185465 | SCIGLASS | 1960 | 97.75 | 3.381912 | 0 | 0 | 5.924829 | 1.951412 | 6.690991 | 0 | 2.406137 | 0 | 31.89324 | 0 | 0 | 0 | 0 | 0 | 0 | 3.381912 | 0 | 2.406137 | 6.690991 | 31.89324 | 0 | 1.951412 | 5.924829
2.46 | 112378 | SCIGLASS | 1990 | 97.75 | 0 | 6.900264 | 0 | 0 | 0 | 0 | 0 | 0 | 40.37926 | 9.862926 | 0 | 0 | 0 | 40.37926 | 0 | 0 | 0 | 0 | 0 | 0 | 9.862926 | 6.900264 | 0 | 0
2.45 | 83941 | SCIGLASS | 1994 | 97.75 | 0 | 6.900264 | 0 | 0 | 0 | 0 | 0 | 0 | 40.37926 | 9.862926 | 0 | 0 | 0 | 40.37926 | 0 | 0 | 0 | 0 | 0 | 0 | 9.862926 | 6.900264 | 0 | 0
2.47 | 20796 | SCIGLASS | 1960 | 97.74 | 0 | 5.807153 | 0 | 0 | 0 | 0 | 0 | 0 | 11.09076 | 29.95805 | 0 | 0 | 0 | 11.09076 | 0 | 0 | 0 | 0 | 0 | 0 | 29.95805 | 5.807153 | 0 | 0
2.38 | 33706 | SCIGLASS | 1988 | 97.74 | 0 | 6.831945 | 0 | 0 | 0 | 0 | 0 | 0.6633461 | 8.13075 | 29.7664 | 0 | 0 | 0 | 8.13075 | 0 | 0 | 0 | 0 | 0.6633461 | 0 | 29.7664 | 6.831945 | 0 | 0
2.54 | 20872 | SCIGLASS | 1960 | 97.74 | 0 | 6.210859 | 0 | 0 | 0 | 0 | 0 | 0 | 22.04798 | 22.44634 | 0 | 0 | 0 | 22.04798 | 0 | 0 | 0 | 0 | 0 | 0 | 22.44634 | 6.210859 | 0 | 0
2.58 | 134917 | SCIGLASS | 1997 | 97.74 | 0.9526513 | 0 | 0 | 3.216131 | 0 | 9.364067 | 0 | 3.775042 | 0 | 29.77575 | 0 | 7.551533 | 0 | 0 | 0 | 7.551533 | 0.9526513 | 0 | 3.775042 | 9.364067 | 29.77575 | 0 | 0 | 3.216131
2.58 | 446212 | SCIGLASS | 2001 | 97.74 | 0.9526513 | 0 | 0 | 3.216131 | 0 | 9.364067 | 0 | 3.775042 | 0 | 29.77575 | 0 | 7.551533 | 0 | 0 | 0 | 7.551533 | 0.9526513 | 0 | 3.775042 | 9.364067 | 29.77575 | 0 | 0 | 3.216131
2.58 | 462014 | SCIGLASS | 1998 | 97.74 | 0.9526513 | 0 | 0 | 3.216131 | 0 | 9.364067 | 0 | 3.775042 | 0 | 29.77575 | 0 | 7.551533 | 0 | 0 | 0 | 7.551533 | 0.9526513 | 0 | 3.775042 | 9.364067 | 29.77575 | 0 | 0 | 3.216131
2.57 | 462165 | SCIGLASS | 2010 | 97.74 | 0.9526513 | 0 | 0 | 3.216131 | 0.05595446 | 9.372368 | 0 | 3.775042 | 0 | 29.73368 | 0 | 7.551533 | 0 | 0 | 0 | 7.551533 | 0.9526513 | 0 | 3.775042 | 9.372368 | 29.73368 | 0 | 0.05595446 | 3.216131
2.25 | 6111 | SCIGLASS | 1990 | 97.74 | 1.058501 | 4.73578 | 0 | 0 | 0 | 0.8218463 | 0 | 0 | 2.967427 | 35.29151 | 0 | 0 | 0 | 2.967427 | 0 | 0 | 1.058501 | 0 | 0 | 0.8218463 | 35.29151 | 4.73578 | 0 | 0
2.52 | 20737 | SCIGLASS | 1960 | 97.74 | 0 | 5.900316 | 0 | 0 | 0 | 0 | 0 | 0 | 14.02851 | 27.96677 | 0 | 0 | 0 | 14.02851 | 0 | 0 | 0 | 0 | 0 | 0 | 27.96677 | 5.900316 | 0 | 0
2.46 | 166432 | SCIGLASS | 1998 | 97.73 | 2.593328 | 0 | 0 | 5.074341 | 0 | 8.326382 | 0 | 4.522814 | 1.112785 | 31.17806 | 0 | 0 | 0 | 1.112785 | 0 | 0 | 2.593328 | 0 | 4.522814 | 8.326382 | 31.17806 | 0 | 0 | 5.074341
2.46 | 473945 | SCIGLASS | 1997 | 97.73 | 2.593328 | 0 | 0 | 5.074341 | 0 | 8.326382 | 0 | 4.522814 | 1.112785 | 31.17806 | 0 | 0 | 0 | 1.112785 | 0 | 0 | 2.593328 | 0 | 4.522814 | 8.326382 | 31.17806 | 0 | 0 | 5.074341
2.51 | 391335 | SCIGLASS | 2006 | 97.73 | 0 | 6.406501 | 0 | 0 | 0 | 0 | 0 | 0 | 25.96499 | 19.67911 | 0 | 0 | 0 | 25.96499 | 0 | 0 | 0 | 0 | 0 | 0 | 19.67911 | 6.406501 | 0 | 0
2.56 | 134905 | SCIGLASS | 1997 | 97.72 | 4.175788 | 0 | 0 | 7.418543 | 0 | 4.806556 | 0 | 0.5789202 | 4.072793 | 29.32234 | 1.344488 | 2.139601 | 0 | 4.072793 | 1.344488 | 2.139601 | 4.175788 | 0 | 0.5789202 | 4.806556 | 29.32234 | 0 | 0 | 7.418543
2.56 | 462002 | SCIGLASS | 1998 | 97.72 | 4.175788 | 0 | 0 | 7.418543 | 0 | 4.806556 | 0 | 0.5789202 | 4.072793 | 29.32234 | 1.344488 | 2.139601 | 0 | 4.072793 | 1.344488 | 2.139601 | 4.175788 | 0 | 0.5789202 | 4.806556 | 29.32234 | 0 | 0 | 7.418543
2.33 | 6079 | SCIGLASS | 1961 | 97.7 | 2.117003 | 3.64888 | 0 | 2.144088 | 0 | 2.216495 | 0 | 0.4703727 | 2.596499 | 33.65548 | 0 | 0 | 0 | 2.596499 | 0 | 0 | 2.117003 | 0 | 0.4703727 | 2.216495 | 33.65548 | 3.64888 | 0 | 2.144088
2.26 | 6112 | SCIGLASS | 1990 | 97.7 | 1.037331 | 4.577403 | 0 | 0 | 0 | 0.9712729 | 0 | 0 | 3.138054 | 35.33826 | 0 | 0 | 0 | 3.138054 | 0 | 0 | 1.037331 | 0 | 0 | 0.9712729 | 35.33826 | 4.577403 | 0 | 0
2.54 | 20850 | SCIGLASS | 1960 | 97.7 | 0 | 6.210859 | 0 | 0 | 0 | 0 | 0 | 0 | 18.39805 | 24.72743 | 0 | 0 | 0 | 18.39805 | 0 | 0 | 0 | 0 | 0 | 0 | 24.72743 | 6.210859 | 0 | 0
2.45 | 195096 | SCIGLASS | 1999 | 97.69 | 5.170779 | 0 | 0 | 5.631803 | 0 | 4.009614 | 0 | 0 | 3.457052 | 32.9777 | 0 | 0 | 0 | 3.457052 | 0 | 0 | 5.170779 | 0 | 0 | 4.009614 | 32.9777 | 0 | 0 | 5.631803
2.35 | 25992 | SCIGLASS | 1976 | 97.69 | 8.970799 | 0 | 0 | 0 | 0 | 4.615622 | 0 | 0 | 3.827981 | 32.72996 | 0 | 0 | 0 | 3.827981 | 0 | 0 | 8.970799 | 0 | 0 | 4.615622 | 32.72996 | 0 | 0 | 0
2.54 | 20836 | SCIGLASS | 1960 | 97.69 | 0 | 6.210859 | 0 | 0 | 0 | 0 | 0 | 0 | 16.57308 | 25.87265 | 0 | 0 | 0 | 16.57308 | 0 | 0 | 0 | 0 | 0 | 0 | 25.87265 | 6.210859 | 0 | 0
2.53 | 450659 | SCIGLASS | 2011 | 97.68 | 0 | 6.210859 | 0 | 0 | 0 | 0 | 0 | 0 | 16.63243 | 25.83058 | 0 | 0 | 0 | 16.63243 | 0 | 0 | 0 | 0 | 0 | 0 | 25.83058 | 6.210859 | 0 | 0
2.23 | 401749 | SCIGLASS | 2002 | 97.68 | 7.880543 | 7.763574 | 0 | 0 | 0 | 4.150739 | 0 | 0 | 3.353192 | 22.5632 | 0 | 0 | 0 | 3.353192 | 0 | 0 | 7.880543 | 0 | 0 | 4.150739 | 22.5632 | 7.763574 | 0 | 0
2.51 | 134914 | SCIGLASS | 1997 | 97.67 | 2.117003 | 0 | 0 | 5.002871 | 0 | 8.699949 | 0 | 4.221293 | 0.7344382 | 30.28993 | 0 | 2.517178 | 0 | 0.7344382 | 0 | 2.517178 | 2.117003 | 0 | 4.221293 | 8.699949 | 30.28993 | 0 | 0 | 5.002871
2.51 | 446209 | SCIGLASS | 2001 | 97.67 | 2.117003 | 0 | 0 | 5.002871 | 0 | 8.699949 | 0 | 4.221293 | 0.7344382 | 30.28993 | 0 | 2.517178 | 0 | 0.7344382 | 0 | 2.517178 | 2.117003 | 0 | 4.221293 | 8.699949 | 30.28993 | 0 | 0 | 5.002871
2.51 | 462011 | SCIGLASS | 1998 | 97.67 | 2.117003 | 0 | 0 | 5.002871 | 0 | 8.699949 | 0 | 4.221293 | 0.7344382 | 30.28993 | 0 | 2.517178 | 0 | 0.7344382 | 0 | 2.517178 | 2.117003 | 0 | 4.221293 | 8.699949 | 30.28993 | 0 | 0 | 5.002871
2.51 | 473931 | SCIGLASS | 2012 | 97.67 | 2.117003 | 0 | 0 | 5.002871 | 0 | 8.699949 | 0 | 4.221293 | 0.7344382 | 30.28993 | 0 | 2.517178 | 0 | 0.7344382 | 0 | 2.517178 | 2.117003 | 0 | 4.221293 | 8.699949 | 30.28993 | 0 | 0 | 5.002871
2.52 | 20739 | SCIGLASS | 1960 | 97.67 | 0 | 6.210859 | 0 | 0 | 0 | 0 | 0 | 0 | 14.74069 | 27.01787 | 0 | 0 | 0 | 14.74069 | 0 | 0 | 0 | 0 | 0 | 0 | 27.01787 | 6.210859 | 0 | 0
2.52 | 465908 | SCIGLASS | 2012 | 97.67 | 0 | 6.210859 | 0 | 0 | 0 | 0 | 0 | 0 | 14.74069 | 27.01787 | 0 | 0 | 0 | 14.74069 | 0 | 0 | 0 | 0 | 0 | 0 | 27.01787 | 6.210859 | 0 | 0
2.51 | 53018 | SCIGLASS | 1985 | 97.67 | 0 | 6.210859 | 0 | 0 | 0 | 0 | 0 | 0 | 14.74069 | 27.01787 | 0 | 0 | 0 | 14.74069 | 0 | 0 | 0 | 0 | 0 | 0 | 27.01787 | 6.210859 | 0 | 0
2.95 | 11222 | VERA | 1932 | 97.67 | 5.324262 | 0 | 0 | 8.504881 | 0 | 0 | 0 | 0 | 15.73478 | 25.47533 | 0 | 0 | 0 | 15.73478 | 0 | 0 | 5.324262 | 0 | 0 | 0 | 25.47533 | 0 | 0 | 8.504881
2.95 | 429811 | SCIGLASS | 2003 | 97.67 | 4.932617 | 0 | 14.34837 | 6.27503 | 0 | 8.301478 | 0 | 0 | 0 | 21.27307 | 0 | 5.952385 | 0 | 0 | 0 | 5.952385 | 4.932617 | 14.34837 | 0 | 8.301478 | 21.27307 | 0 | 0 | 6.27503
2.4 | 195111 | SCIGLASS | 1999 | 97.67 | 2.593328 | 1.875679 | 0 | 5.789037 | 0 | 2.764392 | 0 | 0 | 2.967427 | 33.32828 | 0 | 0 | 0 | 2.967427 | 0 | 0 | 2.593328 | 0 | 0 | 2.764392 | 33.32828 | 1.875679 | 0 | 5.789037
2.54 | 190821 | SCIGLASS | 1999 | 97.66 | 3.175504 | 0 | 0 | 0 | 0 | 11.60547 | 0 | 4.571057 | 0 | 28.51367 | 3.889712 | 3.331559 | 0 | 0 | 3.889712 | 3.331559 | 3.175504 | 0 | 4.571057 | 11.60547 | 28.51367 | 0 | 0 | 0
2.25 | 6110 | SCIGLASS | 1990 | 97.66 | 1.058501 | 4.710937 | 0 | 0 | 0 | 0.9878759 | 0 | 0 | 2.967427 | 35.19803 | 0 | 0 | 0 | 2.967427 | 0 | 0 | 1.058501 | 0 | 0 | 0.9878759 | 35.19803 | 4.710937 | 0 | 0
2.53 | 151525 | SCIGLASS | 1971 | 97.66 | 0 | 6.32576 | 0 | 0 | 0 | 0 | 0 | 0 | 18.4574 | 24.49839 | 0 | 0 | 0 | 18.4574 | 0 | 0 | 0 | 0 | 0 | 0 | 24.49839 | 6.32576 | 0 | 0
2.52 | 69662 | SCIGLASS | 1985 | 97.66 | 0 | 6.459293 | 0 | 0 | 0 | 0 | 0 | 0 | 21.58061 | 22.32948 | 0 | 0 | 0 | 21.58061 | 0 | 0 | 0 | 0 | 0 | 0 | 22.32948 | 6.459293 | 0 | 0
2.63 | 185483 | SCIGLASS | 1960 | 97.65 | 4.763256 | 0 | 0 | 9.076637 | 2.657837 | 7.114366 | 0 | 2.15889 | 0 | 28.04624 | 0 | 0 | 0 | 0 | 0 | 0 | 4.763256 | 0 | 2.15889 | 7.114366 | 28.04624 | 0 | 2.657837 | 9.076637
2.26 | 438354 | SCIGLASS | 2010 | 97.65 | 0 | 5.900316 | 0 | 0 | 0 | 0 | 0 | 0 | 4.221165 | 34.10422 | 0 | 0 | 0 | 4.221165 | 0 | 0 | 0 | 0 | 0 | 0 | 34.10422 | 5.900316 | 0 | 0
2.18 | 450610 | SCIGLASS | 2011 | 97.65 | 0.8573861 | 6.428239 | 0 | 0 | 0 | 0 | 0 | 0 | 3.16031 | 33.22077 | 0 | 0 | 0 | 3.16031 | 0 | 0 | 0.8573861 | 0 | 0 | 0 | 33.22077 | 6.428239 | 0 | 0
2.39 | 396566 | SCIGLASS | 1987 | 97.64 | 0 | 4.658144 | 0 | 0 | 0 | 0.8301478 | 0 | 0 | 6.669292 | 33.95932 | 0 | 0 | 0 | 6.669292 | 0 | 0 | 0 | 0 | 0 | 0.8301478 | 33.95932 | 4.658144 | 0 | 0
2.54 | 456292 | SCIGLASS | 2010 | 97.64 | 7.785278 | 1.055846 | 4.621573 | 3.144662 | 0 | 5.088806 | 0 | 0 | 4.339862 | 27.07397 | 0.05919128 | 0 | 0 | 4.339862 | 0.05919128 | 0 | 7.785278 | 4.621573 | 0 | 5.088806 | 27.07397 | 1.055846 | 0 | 3.144662
2.54 | 20851 | SCIGLASS | 1960 | 97.64 | 0 | 6.459293 | 0 | 0 | 0 | 0 | 0 | 0 | 18.37579 | 24.33946 | 0 | 0 | 0 | 18.37579 | 0 | 0 | 0 | 0 | 0 | 0 | 24.33946 | 6.459293 | 0 | 0
2.78 | 381526 | SCIGLASS | 2002 | 97.64 | 0.7938761 | 0 | 8.096709 | 0.5860506 | 0 | 4.980887 | 0 | 0 | 6.098062 | 29.4018 | 7.745601 | 0 | 0 | 6.098062 | 7.745601 | 0 | 0.7938761 | 8.096709 | 0 | 4.980887 | 29.4018 | 0 | 0 | 0.5860506
2.47 | 20797 | SCIGLASS | 1960 | 97.63 | 0 | 6.210859 | 0 | 0 | 0 | 0 | 0 | 0 | 11.0685 | 29.31299 | 0 | 0 | 0 | 11.0685 | 0 | 0 | 0 | 0 | 0 | 0 | 29.31299 | 6.210859 | 0 | 0
2.48 | 20722 | SCIGLASS | 1960 | 97.63 | 0 | 6.210859 | 0 | 0 | 0 | 0 | 0 | 0 | 11.80294 | 28.85023 | 0 | 0 | 0 | 11.80294 | 0 | 0 | 0 | 0 | 0 | 0 | 28.85023 | 6.210859 | 0 | 0
2.74 | 368473 | SCIGLASS | 1998 | 97.62 | 5.821758 | 0 | 4.16479 | 0 | 0 | 7.031352 | 0 | 0 | 2.22557 | 25.61556 | 9.470604 | 3.331559 | 0 | 2.22557 | 9.470604 | 3.331559 | 5.821758 | 4.16479 | 0 | 7.031352 | 25.61556 | 0 | 0 | 0
2.63 | 195188 | SCIGLASS | 1999 | 97.62 | 5.821758 | 0.3012267 | 2.686961 | 4.288175 | 0 | 6.607976 | 0 | 1.019141 | 2.22557 | 27.5788 | 2.536769 | 1.480693 | 0 | 2.22557 | 2.536769 | 1.480693 | 5.821758 | 2.686961 | 1.019141 | 6.607976 | 27.5788 | 0.3012267 | 0 | 4.288175
2.18 | 174690 | SCIGLASS | 2001 | 97.62 | 0.8573861 | 6.521402 | 0 | 0 | 0 | 0 | 0 | 0 | 2.937753 | 33.20674 | 0 | 0 | 0 | 2.937753 | 0 | 0 | 0.8573861 | 0 | 0 | 0 | 33.20674 | 6.521402 | 0 | 0
2.18 | 301576 | SCIGLASS | 2002 | 97.62 | 0.8573861 | 6.521402 | 0 | 0 | 0 | 0 | 0 | 0 | 2.937753 | 33.20674 | 0 | 0 | 0 | 2.937753 | 0 | 0 | 0.8573861 | 0 | 0 | 0 | 33.20674 | 6.521402 | 0 | 0
2.17 | 309974 | SCIGLASS | 2003 | 97.62 | 0.8573861 | 6.521402 | 0 | 0 | 0 | 0 | 0 | 0 | 2.937753 | 33.20674 | 0 | 0 | 0 | 2.937753 | 0 | 0 | 0.8573861 | 0 | 0 | 0 | 33.20674 | 6.521402 | 0 | 0
2.18 | 350554 | SCIGLASS | 2002 | 97.62 | 0.8573861 | 6.521402 | 0 | 0 | 0 | 0 | 0 | 0 | 2.937753 | 33.20674 | 0 | 0 | 0 | 2.937753 | 0 | 0 | 0.8573861 | 0 | 0 | 0 | 33.20674 | 6.521402 | 0 | 0
2.51 | 20285 | SCIGLASS | 1989 | 97.62 | 12.54324 | 0 | 0 | 4.65267 | 0 | 5.312946 | 0 | 0 | 6.409642 | 24.47969 | 0 | 0 | 0 | 6.409642 | 0 | 0 | 12.54324 | 0 | 0 | 5.312946 | 24.47969 | 0 | 0 | 4.65267
2.55 | 134899 | SCIGLASS | 1997 | 97.61 | 2.011153 | 0 | 0 | 6.575202 | 0 | 8.625235 | 0 | 4.112746 | 0.7418567 | 29.44855 | 0 | 2.517178 | 0 | 0.7418567 | 0 | 2.517178 | 2.011153 | 0 | 4.112746 | 8.625235 | 29.44855 | 0 | 0 | 6.575202
2.55 | 461996 | SCIGLASS | 1998 | 97.61 | 2.011153 | 0 | 0 | 6.575202 | 0 | 8.625235 | 0 | 4.112746 | 0.7418567 | 29.44855 | 0 | 2.517178 | 0 | 0.7418567 | 0 | 2.517178 | 2.011153 | 0 | 4.112746 | 8.625235 | 29.44855 | 0 | 0 | 6.575202
2.3 | 33707 | SCIGLASS | 1988 | 97.61 | 0.9420663 | 6.831945 | 0 | 0 | 0 | 0 | 0 | 0 | 8.041727 | 29.44387 | 0 | 0 | 0 | 8.041727 | 0 | 0 | 0.9420663 | 0 | 0 | 0 | 29.44387 | 6.831945 | 0 | 0
2.39 | 20707 | SCIGLASS | 1960 | 97.61 | 0 | 6.210859 | 0 | 0 | 0 | 0 | 0 | 0 | 8.865188 | 30.69193 | 0 | 0 | 0 | 8.865188 | 0 | 0 | 0 | 0 | 0 | 0 | 30.69193 | 6.210859 | 0 | 0
2.38 | 52810 | SCIGLASS | 1975 | 97.61 | 1.370759 | 6.925108 | 0 | 2.86593 | 0 | 0 | 0 | 0 | 7.893356 | 27.14408 | 0 | 0 | 0 | 7.893356 | 0 | 0 | 1.370759 | 0 | 0 | 0 | 27.14408 | 6.925108 | 0 | 2.86593
2.62 | 431862 | SCIGLASS | 1992 | 97.6 | 2.646254 | 0 | 0 | 4.288175 | 0.006994308 | 4.657129 | 0 | 0 | 8.902281 | 28.36409 | 0 | 6.144875 | 0 | 8.902281 | 0 | 6.144875 | 2.646254 | 0 | 0 | 4.657129 | 28.36409 | 0 | 0.006994308 | 4.288175
2.53 | 20740 | SCIGLASS | 1960 | 97.6 | 0 | 6.521402 | 0 | 0 | 0 | 0 | 0 | 0 | 15.45288 | 26.06898 | 0 | 0 | 0 | 15.45288 | 0 | 0 | 0 | 0 | 0 | 0 | 26.06898 | 6.521402 | 0 | 0
2.55 | 446194 | SCIGLASS | 2001 | 97.59 | 2.011153 | 0 | 0 | 6.568055 | 0 | 8.625235 | 0 | 4.112746 | 0.7344382 | 29.44855 | 0 | 2.517178 | 0 | 0.7344382 | 0 | 2.517178 | 2.011153 | 0 | 4.112746 | 8.625235 | 29.44855 | 0 | 0 | 6.568055
2.17 | 77704 | SCIGLASS | 1982 | 97.59 | 0 | 6.024533 | 0 | 0 | 0 | 0 | 0 | 0 | 0 | 36.54892 | 0 | 0 | 0 | 0 | 0 | 0 | 0 | 0 | 0 | 0 | 36.54892 | 6.024533 | 0 | 0
2.25 | 387230 | SCIGLASS | 1961 | 97.59 | 1.053209 | 4.73578 | 0 | 0.1357922 | 0 | 1.095795 | 0 | 0 | 3.330937 | 34.75396 | 0 | 0 | 0 | 3.330937 | 0 | 0 | 1.053209 | 0 | 0 | 1.095795 | 34.75396 | 4.73578 | 0 | 0.1357922
2.33 | 20764 | SCIGLASS | 1960 | 97.59 | 0 | 6.210859 | 0 | 0 | 0 | 0 | 0 | 0 | 7.388893 | 31.61278 | 0 | 0 | 0 | 7.388893 | 0 | 0 | 0 | 0 | 0 | 0 | 31.61278 | 6.210859 | 0 | 0
2.24 | 6170 | SCIGLASS | 1979 | 97.59 | 0.740951 | 5.009058 | 0 | 0 | 0 | 0.8799566 | 0 | 0 | 3.115798 | 34.96431 | 0 | 0 | 0 | 3.115798 | 0 | 0 | 0.740951 | 0 | 0 | 0.8799566 | 34.96431 | 5.009058 | 0 | 0
2.54 | 150227 | SCIGLASS | 1925 | 97.58 | 0 | 0 | 17.91307 | 0 | 0 | 6.29252 | 0 | 0 | 3.709284 | 30.38342 | 0 | 0 | 0 | 3.709284 | 0 | 0 | 0 | 17.91307 | 0 | 6.29252 | 30.38342 | 0 | 0 | 0
2.51 | 112362 | SCIGLASS | 1990 | 97.58 | 0 | 6.900264 | 0 | 0 | 0 | 0 | 0 | 0 | 24.38483 | 19.86141 | 0 | 0 | 0 | 24.38483 | 0 | 0 | 0 | 0 | 0 | 0 | 19.86141 | 6.900264 | 0 | 0
2.51 | 83959 | SCIGLASS | 1994 | 97.58 | 0 | 6.900264 | 0 | 0 | 0 | 0 | 0 | 0 | 24.38483 | 19.86141 | 0 | 0 | 0 | 24.38483 | 0 | 0 | 0 | 0 | 0 | 0 | 19.86141 | 6.900264 | 0 | 0
2.76 | 151951 | SCIGLASS | 1999 | 97.57 | 0.7991686 | 0 | 8.159405 | 0 | 0 | 4.980887 | 0 | 0 | 6.149992 | 29.64487 | 7.813248 | 0 | 0 | 6.149992 | 7.813248 | 0 | 0.7991686 | 8.159405 | 0 | 4.980887 | 29.64487 | 0 | 0 | 0
2.86 | 51786 | SCIGLASS | 1955 | 97.57 | 0 | 0 | 22.90187 | 0 | 0 | 7.786786 | 0 | 0 | 1.906572 | 28.06961 | 0 | 0 | 0 | 1.906572 | 0 | 0 | 0 | 22.90187 | 0 | 7.786786 | 28.06961 | 0 | 0 | 0
2.25 | 401759 | SCIGLASS | 2002 | 97.57 | 7.933468 | 6.210859 | 0 | 0 | 0 | 4.150739 | 0 | 0 | 3.375448 | 24.7882 | 0 | 0 | 0 | 3.375448 | 0 | 0 | 7.933468 | 0 | 0 | 4.150739 | 24.7882 | 6.210859 | 0 | 0
2.71 | 192106 | SCIGLASS | 1997 | 97.56 | 2.381628 | 0 | 0 | 3.573479 | 0 | 5.445769 | 0 | 0 | 3.338355 | 28.27995 | 7.187512 | 5.922771 | 0 | 3.338355 | 7.187512 | 5.922771 | 2.381628 | 0 | 0 | 5.445769 | 28.27995 | 0 | 0 | 3.573479
2.19 | 373924 | SCIGLASS | 2005 | 97.56 | 0.8520936 | 6.763625 | 0 | 0 | 0 | 0 | 0 | 0 | 2.90066 | 32.84214 | 0 | 0 | 0 | 2.90066 | 0 | 0 | 0.8520936 | 0 | 0 | 0 | 32.84214 | 6.763625 | 0 | 0
2.26 | 420223 | SCIGLASS | 2007 | 97.56 | 0.08468011 | 6.335076 | 0 | 0 | 0 | 0 | 0 | 0 | 5.615855 | 32.45417 | 0 | 0 | 0 | 5.615855 | 0 | 0 | 0.08468011 | 0 | 0 | 0 | 32.45417 | 6.335076 | 0 | 0
2.25 | 32916 | SCIGLASS | 1954 | 97.56 | 1.471317 | 7.310181 | 0 | 0 | 0 | 0 | 0 | 0 | 3.590587 | 31.03783 | 0 | 0 | 0 | 3.590587 | 0 | 0 | 1.471317 | 0 | 0 | 0 | 31.03783 | 7.310181 | 0 | 0
2.51 | 391334 | SCIGLASS | 2006 | 97.56 | 0 | 6.918897 | 0 | 0 | 0 | 0 | 0 | 0 | 22.24828 | 21.17023 | 0 | 0 | 0 | 22.24828 | 0 | 0 | 0 | 0 | 0 | 0 | 21.17023 | 6.918897 | 0 | 0
2.34 | 362320 | SCIGLASS | 2002 | 97.54 | 2.117003 | 2.92842 | 0 | 0 | 0 | 2.498745 | 0 | 0 | 3.709284 | 35.57198 | 0 | 0 | 0 | 3.709284 | 0 | 0 | 2.117003 | 0 | 0 | 2.498745 | 35.57198 | 2.92842 | 0 | 0
2.45 | 112370 | SCIGLASS | 1990 | 97.54 | 0 | 7.763574 | 0 | 0 | 0 | 0 | 0 | 0 | 36.24712 | 11.06891 | 0 | 0 | 0 | 36.24712 | 0 | 0 | 0 | 0 | 0 | 0 | 11.06891 | 7.763574 | 0 | 0
2.45 | 83940 | SCIGLASS | 1994 | 97.54 | 0 | 7.763574 | 0 | 0 | 0 | 0 | 0 | 0 | 36.24712 | 11.06891 | 0 | 0 | 0 | 36.24712 | 0 | 0 | 0 | 0 | 0 | 0 | 11.06891 | 7.763574 | 0 | 0
2.41 | 51811 | SCIGLASS | 1955 | 97.53 | 0 | 0 | 0 | 0 | 0 | 5.180122 | 0 | 0 | 4.24342 | 31.11262 | 16.07466 | 0 | 0 | 4.24342 | 16.07466 | 0 | 0 | 0 | 0 | 5.180122 | 31.11262 | 0 | 0 | 0
2.11 | 777 | SCIGLASS | 1979 | 97.53 | 0 | 6.210859 | 0 | 0 | 0 | 0 | 0 | 0 | 0 | 36.24041 | 0 | 0 | 0 | 0 | 0 | 0 | 0 | 0 | 0 | 0 | 36.24041 | 6.210859 | 0 | 0
2.12 | 474050 | SCIGLASS | 2003 | 97.53 | 0.5292507 | 7.244967 | 0 | 0 | 0 | 0.5478975 | 0.4830896 | 0 | 0.3709284 | 33.18805 | 0 | 0 | 0.4830896 | 0.3709284 | 0 | 0 | 0.5292507 | 0 | 0 | 0.5478975 | 33.18805 | 7.244967 | 0 | 0
2.37 | 25995 | SCIGLASS | 1976 | 97.53 | 9.981668 | 0 | 0 | 0 | 0 | 5.188424 | 0 | 0 | 4.250839 | 31.17339 | 0 | 0 | 0 | 4.250839 | 0 | 0 | 9.981668 | 0 | 0 | 5.188424 | 31.17339 | 0 | 0 | 0
2.56 | 151545 | SCIGLASS | 1971 | 97.53 | 0 | 6.055587 | 0 | 6.475145 | 0 | 0 | 0 | 0 | 11.20204 | 25.18084 | 0 | 0 | 0 | 11.20204 | 0 | 0 | 0 | 0 | 0 | 0 | 25.18084 | 6.055587 | 0 | 6.475145
2.44 | 400353 | SCIGLASS | 1955 | 97.52 | 5.292507 | 2.909787 | 0 | 0 | 0 | 3.445113 | 0 | 0 | 8.160424 | 29.44855 | 0 | 0 | 0 | 8.160424 | 0 | 0 | 5.292507 | 0 | 0 | 3.445113 | 29.44855 | 2.909787 | 0 | 0
2.55 | 446487 | SCIGLASS | 2006 | 97.5 | 1.481902 | 0 | 0 | 8.219002 | 0 | 6.126491 | 0 | 1.887521 | 1.780456 | 31.31362 | 1.268384 | 1.332623 | 0 | 1.780456 | 1.268384 | 1.332623 | 1.481902 | 0 | 1.887521 | 6.126491 | 31.31362 | 0 | 0 | 8.219002
2.53 | 20742 | SCIGLASS | 1960 | 97.49 | 0 | 6.987216 | 0 | 0 | 0 | 0 | 0 | 0 | 16.50631 | 24.65264 | 0 | 0 | 0 | 16.50631 | 0 | 0 | 0 | 0 | 0 | 0 | 24.65264 | 6.987216 | 0 | 0
2.52 | 12509 | SCIGLASS | 1983 | 97.49 | 0 | 7.220124 | 0 | 0 | 0 | 0 | 0 | 0 | 22.10733 | 20.77291 | 0 | 0 | 0 | 22.10733 | 0 | 0 | 0 | 0 | 0 | 0 | 20.77291 | 7.220124 | 0 | 0
2.16 | 6367 | SCIGLASS | 1968 | 97.48 | 0.5821758 | 6.213964 | 0 | 0.5717567 | 0 | 0.6558167 | 0.1904488 | 0 | 1.112785 | 34.06215 | 0 | 0 | 0.1904488 | 1.112785 | 0 | 0 | 0.5821758 | 0 | 0 | 0.6558167 | 34.06215 | 6.213964 | 0 | 0.5717567
2.54 | 7277 | SCIGLASS | 1934 | 97.48 | 0 | 7.01206 | 0 | 0 | 0 | 0 | 0 | 0 | 17.32235 | 24.09639 | 0 | 0 | 0 | 17.32235 | 0 | 0 | 0 | 0 | 0 | 0 | 24.09639 | 7.01206 | 0 | 0
2.18 | 20752 | SCIGLASS | 1960 | 97.47 | 0 | 6.552456 | 0 | 0 | 0 | 0 | 0 | 0 | 3.694446 | 33.37035 | 0 | 0 | 0 | 3.694446 | 0 | 0 | 0 | 0 | 0 | 0 | 33.37035 | 6.552456 | 0 | 0
2.86 | 156252 | SCIGLASS | 1969 | 97.47 | 0 | 0 | 22.83917 | 0 | 0 | 8.276573 | 0 | 0 | 0 | 28.98111 | 0 | 0 | 0 | 0 | 0 | 0 | 0 | 22.83917 | 0 | 8.276573 | 28.98111 | 0 | 0 | 0
2.24 | 10861 | SCIGLASS | 1976 | 97.46 | 0 | 6.614565 | 0 | 0 | 0 | 0 | 0 | 0 | 4.280513 | 32.90291 | 0 | 0 | 0 | 4.280513 | 0 | 0 | 0 | 0 | 0 | 0 | 32.90291 | 6.614565 | 0 | 0
2.54 | 20743 | SCIGLASS | 1960 | 97.46 | 0 | 7.142488 | 0 | 0 | 0 | 0 | 0 | 0 | 16.8624 | 24.18053 | 0 | 0 | 0 | 16.8624 | 0 | 0 | 0 | 0 | 0 | 0 | 24.18053 | 7.142488 | 0 | 0
2.36 | 14641 | SCIGLASS | 1986 | 97.46 | 0 | 6.732571 | 0 | 0 | 0 | 0 | 0 | 0 | 7.693054 | 30.57507 | 0 | 0 | 0 | 7.693054 | 0 | 0 | 0 | 0 | 0 | 0 | 30.57507 | 6.732571 | 0 | 0
2.55 | 134916 | SCIGLASS | 1997 | 97.45 | 2.117003 | 0 | 0 | 3.216131 | 0 | 9.239545 | 0 | 3.4494 | 0.3709284 | 29.72901 | 5.073538 | 1.480693 | 0 | 0.3709284 | 5.073538 | 1.480693 | 2.117003 | 0 | 3.4494 | 9.239545 | 29.72901 | 0 | 0 | 3.216131
2.55 | 446211 | SCIGLASS | 2001 | 97.45 | 2.117003 | 0 | 0 | 3.216131 | 0 | 9.239545 | 0 | 3.4494 | 0.3709284 | 29.72901 | 5.073538 | 1.480693 | 0 | 0.3709284 | 5.073538 | 1.480693 | 2.117003 | 0 | 3.4494 | 9.239545 | 29.72901 | 0 | 0 | 3.216131
2.55 | 462013 | SCIGLASS | 1998 | 97.45 | 2.117003 | 0 | 0 | 3.216131 | 0 | 9.239545 | 0 | 3.4494 | 0.3709284 | 29.72901 | 5.073538 | 1.480693 | 0 | 0.3709284 | 5.073538 | 1.480693 | 2.117003 | 0 | 3.4494 | 9.239545 | 29.72901 | 0 | 0 | 3.216131
2.42 | 151943 | SCIGLASS | 1999 | 97.45 | 1.720065 | 0 | 0 | 3.194691 | 0 | 4.150739 | 0 | 0 | 7.336963 | 34.983 | 0 | 0 | 0 | 7.336963 | 0 | 0 | 1.720065 | 0 | 0 | 4.150739 | 34.983 | 0 | 0 | 3.194691
2.13 | 6167 | SCIGLASS | 1979 | 97.45 | 0 | 7.496507 | 0 | 0 | 0 | 0.5478975 | 0.5806365 | 0 | 1.038599 | 32.72061 | 0 | 0 | 0.5806365 | 1.038599 | 0 | 0 | 0 | 0 | 0 | 0.5478975 | 32.72061 | 7.496507 | 0 | 0
2.24 | 32915 | SCIGLASS | 1954 | 97.45 | 1.000284 | 7.400238 | 0 | 0 | 0 | 0 | 0 | 0 | 3.605424 | 31.25753 | 0 | 0 | 0 | 3.605424 | 0 | 0 | 1.000284 | 0 | 0 | 0 | 31.25753 | 7.400238 | 0 | 0
2.53 | 69658 | SCIGLASS | 1985 | 97.44 | 0 | 7.272916 | 0 | 0 | 0 | 0 | 0 | 0 | 18.1013 | 23.19424 | 0 | 0 | 0 | 18.1013 | 0 | 0 | 0 | 0 | 0 | 0 | 23.19424 | 7.272916 | 0 | 0
2.52 | 20880 | SCIGLASS | 1960 | 97.44 | 0 | 7.763574 | 0 | 0 | 0 | 0 | 0 | 0 | 27.28549 | 16.66881 | 0 | 0 | 0 | 27.28549 | 0 | 0 | 0 | 0 | 0 | 0 | 16.66881 | 7.763574 | 0 | 0
2.29 | 13214 | SCIGLASS | 1975 | 97.43 | 0 | 6.769836 | 0 | 0 | 0 | 0 | 0 | 0 | 5.675204 | 31.77638 | 0 | 0 | 0 | 5.675204 | 0 | 0 | 0 | 0 | 0 | 0 | 31.77638 | 6.769836 | 0 | 0
2.37 | 33705 | SCIGLASS | 1988 | 97.43 | 0 | 6.894053 | 0 | 0 | 0 | 0 | 0 | 0 | 8.175261 | 30.01415 | 0 | 0 | 0 | 8.175261 | 0 | 0 | 0 | 0 | 0 | 0 | 30.01415 | 6.894053 | 0 | 0
2.52 | 391333 | SCIGLASS | 2006 | 97.42 | 0 | 7.418871 | 0 | 0 | 0 | 0 | 0 | 0 | 18.54642 | 22.68473 | 0 | 0 | 0 | 18.54642 | 0 | 0 | 0 | 0 | 0 | 0 | 22.68473 | 7.418871 | 0 | 0
2.38 | 362322 | SCIGLASS | 2002 | 97.41 | 1.852377 | 3.229647 | 0 | 1.572331 | 0 | 2.498745 | 0 | 0 | 4.080212 | 34.02943 | 0 | 0 | 0 | 4.080212 | 0 | 0 | 1.852377 | 0 | 0 | 2.498745 | 34.02943 | 3.229647 | 0 | 1.572331
2.44 | 166435 | SCIGLASS | 1998 | 97.41 | 4.181081 | 0 | 0 | 3.716418 | 0 | 7.861499 | 0 | 2.979027 | 1.780456 | 31.55201 | 0 | 0 | 0 | 1.780456 | 0 | 0 | 4.181081 | 0 | 2.979027 | 7.861499 | 31.55201 | 0 | 0 | 3.716418
2.44 | 473948 | SCIGLASS | 1997 | 97.41 | 4.181081 | 0 | 0 | 3.716418 | 0 | 7.861499 | 0 | 2.979027 | 1.780456 | 31.55201 | 0 | 0 | 0 | 1.780456 | 0 | 0 | 4.181081 | 0 | 2.979027 | 7.861499 | 31.55201 | 0 | 0 | 3.716418
2.29 | 445007 | SCIGLASS | 2003 | 97.4 | 0 | 7.453031 | 0 | 0 | 0 | 0 | 0 | 0 | 17.87875 | 23.04466 | 0 | 0 | 0 | 17.87875 | 0 | 0 | 0 | 0 | 0 | 0 | 23.04466 | 7.453031 | 0 | 0
2.54 | 20745 | SCIGLASS | 1960 | 97.39 | 0 | 7.453031 | 0 | 0 | 0 | 0 | 0 | 0 | 17.55975 | 23.24098 | 0 | 0 | 0 | 17.55975 | 0 | 0 | 0 | 0 | 0 | 0 | 23.24098 | 7.453031 | 0 | 0
2.61 | 366273 | SCIGLASS | 2003 | 97.38 | 7.938761 | 0 | 0 | 11.79248 | 0 | 4.964284 | 0 | 0 | 7.344382 | 23.37186 | 0 | 0 | 0 | 7.344382 | 0 | 0 | 7.938761 | 0 | 0 | 4.964284 | 23.37186 | 0 | 0 | 11.79248
2.54 | 20873 | SCIGLASS | 1960 | 97.38 | 0 | 7.763574 | 0 | 0 | 0 | 0 | 0 | 0 | 21.87735 | 20.04838 | 0 | 0 | 0 | 21.87735 | 0 | 0 | 0 | 0 | 0 | 0 | 20.04838 | 7.763574 | 0 | 0
2.53 | 7290 | SCIGLASS | 1934 | 97.37 | 0 | 7.443714 | 0 | 0 | 0 | 0 | 0 | 0 | 15.26741 | 24.69004 | 0 | 0 | 0 | 15.26741 | 0 | 0 | 0 | 0 | 0 | 0 | 24.69004 | 7.443714 | 0 | 0
2.56 | 10860 | SCIGLASS | 1976 | 97.37 | 0 | 7.546194 | 0 | 0 | 0 | 0 | 0 | 0 | 16.97368 | 23.46068 | 0 | 0 | 0 | 16.97368 | 0 | 0 | 0 | 0 | 0 | 0 | 23.46068 | 7.546194 | 0 | 0
2.54 | 20863 | SCIGLASS | 1960 | 97.35 | 0 | 7.763574 | 0 | 0 | 0 | 0 | 0 | 0 | 20.06722 | 21.17491 | 0 | 0 | 0 | 20.06722 | 0 | 0 | 0 | 0 | 0 | 0 | 21.17491 | 7.763574 | 0 | 0
2.36 | 25999 | SCIGLASS | 1976 | 97.34 | 6.700314 | 0 | 0 | 0 | 0 | 5.080504 | 0 | 0 | 4.280513 | 34.02476 | 0 | 0 | 0 | 4.280513 | 0 | 0 | 6.700314 | 0 | 0 | 5.080504 | 34.02476 | 0 | 0 | 0
2.26 | 32914 | SCIGLASS | 1954 | 97.34 | 0.4816181 | 7.44682 | 0 | 0 | 0 | 0 | 0 | 0 | 3.694446 | 31.53799 | 0 | 0 | 0 | 3.694446 | 0 | 0 | 0.4816181 | 0 | 0 | 0 | 31.53799 | 7.44682 | 0 | 0
1.9 | 780 | SCIGLASS | 1979 | 97.34 | 0 | 23.29072 | 0 | 0 | 0 | 0 | 0 | 0 | 0 | 10.44255 | 0 | 0 | 0 | 0 | 0 | 0 | 0 | 0 | 0 | 0 | 10.44255 | 23.29072 | 0 | 0
2.3 | 20765 | SCIGLASS | 1960 | 97.33 | 0 | 7.235651 | 0 | 0 | 0 | 0 | 0 | 0 | 7.3518 | 29.97208 | 0 | 0 | 0 | 7.3518 | 0 | 0 | 0 | 0 | 0 | 0 | 29.97208 | 7.235651 | 0 | 0
2.24 | 43255 | SCIGLASS | 1992 | 97.33 | 0 | 7.244967 | 0 | 0 | 0 | 0 | 0 | 0 | 7.3518 | 29.95805 | 0 | 0 | 0 | 7.3518 | 0 | 0 | 0 | 0 | 0 | 0 | 29.95805 | 7.244967 | 0 | 0
2.37 | 398349 | SCIGLASS | 2007 | 97.33 | 0 | 7.748047 | 0 | 0 | 0 | 0 | 0 | 0 | 18.22 | 22.35285 | 0 | 0 | 0 | 18.22 | 0 | 0 | 0 | 0 | 0 | 0 | 22.35285 | 7.748047 | 0 | 0
2.51 | 112353 | SCIGLASS | 1990 | 97.33 | 0 | 7.763574 | 0 | 0 | 0 | 0 | 0 | 0 | 18.25709 | 22.30611 | 0 | 0 | 0 | 18.25709 | 0 | 0 | 0 | 0 | 0 | 0 | 22.30611 | 7.763574 | 0 | 0
2.53 | 12506 | SCIGLASS | 1983 | 97.33 | 0 | 7.763574 | 0 | 0 | 0 | 0 | 0 | 0 | 18.25709 | 22.30611 | 0 | 0 | 0 | 18.25709 | 0 | 0 | 0 | 0 | 0 | 0 | 22.30611 | 7.763574 | 0 | 0
2.53 | 147614 | SCIGLASS | 1986 | 97.33 | 0 | 7.763574 | 0 | 0 | 0 | 0 | 0 | 0 | 18.25709 | 22.30611 | 0 | 0 | 0 | 18.25709 | 0 | 0 | 0 | 0 | 0 | 0 | 22.30611 | 7.763574 | 0 | 0
2.51 | 14896 | SCIGLASS | 1986 | 97.33 | 0 | 7.763574 | 0 | 0 | 0 | 0 | 0 | 0 | 18.25709 | 22.30611 | 0 | 0 | 0 | 18.25709 | 0 | 0 | 0 | 0 | 0 | 0 | 22.30611 | 7.763574 | 0 | 0
2.54 | 20746 | SCIGLASS | 1960 | 97.33 | 0 | 7.763574 | 0 | 0 | 0 | 0 | 0 | 0 | 18.25709 | 22.30611 | 0 | 0 | 0 | 18.25709 | 0 | 0 | 0 | 0 | 0 | 0 | 22.30611 | 7.763574 | 0 | 0
2.51 | 83958 | SCIGLASS | 1994 | 97.33 | 0 | 7.763574 | 0 | 0 | 0 | 0 | 0 | 0 | 18.25709 | 22.30611 | 0 | 0 | 0 | 18.25709 | 0 | 0 | 0 | 0 | 0 | 0 | 22.30611 | 7.763574 | 0 | 0
2.53 | 20837 | SCIGLASS | 1960 | 97.32 | 0 | 7.763574 | 0 | 0 | 0 | 0 | 0 | 0 | 16.44696 | 23.44198 | 0 | 0 | 0 | 16.44696 | 0 | 0 | 0 | 0 | 0 | 0 | 23.44198 | 7.763574 | 0 | 0
2.48 | 126716 | SCIGLASS | 1955 | 97.31 | 2.053493 | 0.7453031 | 0 | 6.074915 | 0 | 3.943202 | 0 | 0 | 6.980872 | 31.95869 | 0 | 0 | 0 | 6.980872 | 0 | 0 | 2.053493 | 0 | 0 | 3.943202 | 31.95869 | 0.7453031 | 0 | 6.074915
2.51 | 20822 | SCIGLASS | 1960 | 97.3 | 0 | 7.763574 | 0 | 0 | 0 | 0 | 0 | 0 | 14.62941 | 24.57785 | 0 | 0 | 0 | 14.62941 | 0 | 0 | 0 | 0 | 0 | 0 | 24.57785 | 7.763574 | 0 | 0
2.49 | 30086 | SCIGLASS | 1979 | 97.3 | 0.4181081 | 8.111382 | 0 | 0.06432263 | 0 | 0 | 0 | 0 | 15.05227 | 23.37654 | 0 | 0 | 0 | 15.05227 | 0 | 0 | 0.4181081 | 0 | 0 | 0 | 23.37654 | 8.111382 | 0 | 0.06432263
2.52 | 151526 | SCIGLASS | 1971 | 97.3 | 0 | 7.937478 | 0 | 0 | 0 | 0 | 0 | 0 | 18.53158 | 21.85737 | 0 | 0 | 0 | 18.53158 | 0 | 0 | 0 | 0 | 0 | 0 | 21.85737 | 7.937478 | 0 | 0
2.5 | 112360 | SCIGLASS | 1990 | 97.3 | 0 | 8.872212 | 0 | 0 | 0 | 0 | 0 | 0 | 30.97252 | 12.61146 | 0 | 0 | 0 | 30.97252 | 0 | 0 | 0 | 0 | 0 | 0 | 12.61146 | 8.872212 | 0 | 0
2.47 | 83939 | SCIGLASS | 1994 | 97.3 | 0 | 8.872212 | 0 | 0 | 0 | 0 | 0 | 0 | 30.97252 | 12.61146 | 0 | 0 | 0 | 30.97252 | 0 | 0 | 0 | 0 | 0 | 0 | 12.61146 | 8.872212 | 0 | 0
2.11 | 6009 | SCIGLASS | 1957 | 97.27 | 0.8203386 | 7.459242 | 0 | 0 | 0 | 0.2739488 | 0 | 0 | 1.81013 | 32.22045 | 0 | 0 | 0 | 1.81013 | 0 | 0 | 0.8203386 | 0 | 0 | 0.2739488 | 32.22045 | 7.459242 | 0 | 0
2.49 | 391332 | SCIGLASS | 2006 | 97.27 | 0 | 7.921951 | 0 | 0 | 0 | 0 | 0 | 0 | 14.83713 | 24.19455 | 0 | 0 | 0 | 14.83713 | 0 | 0 | 0 | 0 | 0 | 0 | 24.19455 | 7.921951 | 0 | 0
2.11 | 77705 | SCIGLASS | 1982 | 97.27 | 0 | 7.204596 | 0 | 0 | 0 | 0 | 0 | 0 | 0 | 34.62308 | 0 | 0 | 0 | 0 | 0 | 0 | 0 | 0 | 0 | 0 | 34.62308 | 7.204596 | 0 | 0
3.5 | 54105 | SCIGLASS | 1984 | 97.26 | 0 | 0 | 0 | 0 | 0 | 16.60296 | 0 | 12.06084 | 0 | 26.76546 | 0 | 0 | 0 | 0 | 0 | 0 | 0 | 0 | 12.06084 | 16.60296 | 26.76546 | 0 | 0 | 0
2.53 | 450660 | SCIGLASS | 2011 | 97.26 | 0 | 8.080327 | 0 | 0 | 0 | 0 | 0 | 0 | 17.28526 | 22.40894 | 0 | 0 | 0 | 17.28526 | 0 | 0 | 0 | 0 | 0 | 0 | 22.40894 | 8.080327 | 0 | 0
2.13 | 6105 | SCIGLASS | 1990 | 97.25 | 0.6086383 | 7.139382 | 0 | 0.2215557 | 0 | 0.7803389 | 0.2136742 | 0 | 1.112785 | 32.67386 | 0 | 0 | 0.2136742 | 1.112785 | 0 | 0 | 0.6086383 | 0 | 0 | 0.7803389 | 32.67386 | 7.139382 | 0 | 0.2215557
2.44 | 20720 | SCIGLASS | 1960 | 97.25 | 0 | 7.763574 | 0 | 0 | 0 | 0 | 0 | 0 | 10.9869 | 26.8496 | 0 | 0 | 0 | 10.9869 | 0 | 0 | 0 | 0 | 0 | 0 | 26.8496 | 7.763574 | 0 | 0
2.49 | 421755 | SCIGLASS | 2008 | 97.24 | 0 | 8.074117 | 0 | 0 | 0 | 0 | 0 | 0 | 14.7036 | 24.03562 | 0 | 0 | 0 | 14.7036 | 0 | 0 | 0 | 0 | 0 | 0 | 24.03562 | 8.074117 | 0 | 0
2.18 | 151114 | SCIGLASS | 1970 | 97.24 | 0 | 7.527561 | 0 | 0 | 0 | 0 | 0 | 0 | 4.45114 | 31.3183 | 0 | 0 | 0 | 4.45114 | 0 | 0 | 0 | 0 | 0 | 0 | 31.3183 | 7.527561 | 0 | 0
2.37 | 20780 | SCIGLASS | 1960 | 97.23 | 0 | 7.763574 | 0 | 0 | 0 | 0 | 0 | 0 | 9.161931 | 27.99014 | 0 | 0 | 0 | 9.161931 | 0 | 0 | 0 | 0 | 0 | 0 | 27.99014 | 7.763574 | 0 | 0
2.53 | 7275 | SCIGLASS | 1934 | 97.23 | 0 | 8.838052 | 0 | 0 | 0 | 0 | 0 | 0 | 25.34924 | 16.17333 | 0 | 0 | 0 | 25.34924 | 0 | 0 | 0 | 0 | 0 | 0 | 16.17333 | 8.838052 | 0 | 0
2.51 | 166442 | SCIGLASS | 1998 | 97.23 | 2.852661 | 0 | 2.104786 | 6.089209 | 0 | 6.890227 | 0 | 1.791034 | 2.106873 | 31.25285 | 0 | 0 | 0 | 2.106873 | 0 | 0 | 2.852661 | 2.104786 | 1.791034 | 6.890227 | 31.25285 | 0 | 0 | 6.089209
2.18 | 140485 | SCIGLASS | 1956 | 97.23 | 2.011153 | 7.692149 | 0 | 0.1429392 | 0 | 1.120699 | 0 | 0.186943 | 1.70627 | 30.1497 | 0 | 0 | 0 | 1.70627 | 0 | 0 | 2.011153 | 0 | 0.186943 | 1.120699 | 30.1497 | 7.692149 | 0 | 0.1429392
2.54 | 20874 | SCIGLASS | 1960 | 97.23 | 0 | 8.539931 | 0 | 0 | 0 | 0 | 0 | 0 | 21.79575 | 18.86109 | 0 | 0 | 0 | 21.79575 | 0 | 0 | 0 | 0 | 0 | 0 | 18.86109 | 8.539931 | 0 | 0
2.29 | 20703 | SCIGLASS | 1960 | 97.22 | 0 | 7.763574 | 0 | 0 | 0 | 0 | 0 | 0 | 7.336963 | 29.13536 | 0 | 0 | 0 | 7.336963 | 0 | 0 | 0 | 0 | 0 | 0 | 29.13536 | 7.763574 | 0 | 0
2.25 | 387240 | SCIGLASS | 1961 | 97.21 | 1.021454 | 5.664303 | 0 | 0 | 0 | 1.40295 | 0 | 0 | 3.05645 | 33.29556 | 0 | 0 | 0 | 3.05645 | 0 | 0 | 1.021454 | 0 | 0 | 1.40295 | 33.29556 | 5.664303 | 0 | 0
2.51 | 473955 | SCIGLASS | 1997 | 97.21 | 2.910879 | 0 | 2.149569 | 6.217854 | 0 | 7.039653 | 0 | 1.827217 | 2.151385 | 30.94435 | 0 | 0 | 0 | 2.151385 | 0 | 0 | 2.910879 | 2.149569 | 1.827217 | 7.039653 | 30.94435 | 0 | 0 | 6.217854
2.54 | 20747 | SCIGLASS | 1960 | 97.21 | 0 | 8.539931 | 0 | 0 | 0 | 0 | 0 | 0 | 19.99304 | 19.98762 | 0 | 0 | 0 | 19.99304 | 0 | 0 | 0 | 0 | 0 | 0 | 19.98762 | 8.539931 | 0 | 0
2.36 | 184445 | SCIGLASS | 1995 | 97.2 | 6.245158 | 0 | 0 | 0 | 0 | 5.312946 | 0 | 0 | 3.26417 | 34.87082 | 0 | 0 | 0 | 3.26417 | 0 | 0 | 6.245158 | 0 | 0 | 5.312946 | 34.87082 | 0 | 0 | 0
2.22 | 387226 | SCIGLASS | 1961 | 97.19 | 2.963804 | 5.794731 | 0 | 0.4288175 | 0 | 2.266303 | 0 | 0 | 2.522313 | 30.94435 | 0 | 0 | 0 | 2.522313 | 0 | 0 | 2.963804 | 0 | 0 | 2.266303 | 30.94435 | 5.794731 | 0 | 0.4288175
2.53 | 20852 | SCIGLASS | 1960 | 97.19 | 0 | 8.539931 | 0 | 0 | 0 | 0 | 0 | 0 | 18.19033 | 21.11414 | 0 | 0 | 0 | 18.19033 | 0 | 0 | 0 | 0 | 0 | 0 | 21.11414 | 8.539931 | 0 | 0
2.37 | 166715 | SCIGLASS | 1996 | 97.18 | 0.5292507 | 0 | 0 | 0 | 0 | 5.50388 | 0 | 0.9347149 | 7.418567 | 36.46011 | 0 | 0 | 0 | 7.418567 | 0 | 0 | 0.5292507 | 0 | 0.9347149 | 5.50388 | 36.46011 | 0 | 0 | 0
2.51 | 6185 | SCIGLASS | 1979 | 97.17 | 2.117003 | 0.7856737 | 0 | 5.002871 | 0 | 4.26696 | 0 | 0 | 7.418567 | 32.01945 | 0 | 0 | 0 | 7.418567 | 0 | 0 | 2.117003 | 0 | 0 | 4.26696 | 32.01945 | 0.7856737 | 0 | 5.002871
2.16 | 20753 | SCIGLASS | 1960 | 97.17 | 0 | 7.763574 | 0 | 0 | 0 | 0 | 0 | 0 | 3.672191 | 31.42113 | 0 | 0 | 0 | 3.672191 | 0 | 0 | 0 | 0 | 0 | 0 | 31.42113 | 7.763574 | 0 | 0
2.51 | 20879 | SCIGLASS | 1960 | 97.16 | 0 | 9.316288 | 0 | 0 | 0 | 0 | 0 | 0 | 26.0095 | 15.00474 | 0 | 0 | 0 | 26.0095 | 0 | 0 | 0 | 0 | 0 | 0 | 15.00474 | 9.316288 | 0 | 0
2.44 | 150285 | SCIGLASS | 1925 | 97.15 | 0 | 8.431241 | 0 | 0 | 0 | 0 | 0 | 0 | 13.35342 | 24.30674 | 0 | 0 | 0 | 13.35342 | 0 | 0 | 0 | 0 | 0 | 0 | 24.30674 | 8.431241 | 0 | 0
2.49 | 112346 | SCIGLASS | 1990 | 97.15 | 0 | 8.39087 | 0 | 0 | 0 | 0 | 0 | 0 | 13.79854 | 24.08704 | 0 | 0 | 0 | 13.79854 | 0 | 0 | 0 | 0 | 0 | 0 | 24.08704 | 8.39087 | 0 | 0
2.48 | 12503 | SCIGLASS | 1983 | 97.15 | 0 | 8.39087 | 0 | 0 | 0 | 0 | 0 | 0 | 13.79854 | 24.08704 | 0 | 0 | 0 | 13.79854 | 0 | 0 | 0 | 0 | 0 | 0 | 24.08704 | 8.39087 | 0 | 0
2.48 | 83957 | SCIGLASS | 1994 | 97.15 | 0 | 8.39087 | 0 | 0 | 0 | 0 | 0 | 0 | 13.79854 | 24.08704 | 0 | 0 | 0 | 13.79854 | 0 | 0 | 0 | 0 | 0 | 0 | 24.08704 | 8.39087 | 0 | 0
2.53 | 7289 | SCIGLASS | 1934 | 97.15 | 0 | 8.813209 | 0 | 0 | 0 | 0 | 0 | 0 | 19.48858 | 19.86608 | 0 | 0 | 0 | 19.48858 | 0 | 0 | 0 | 0 | 0 | 0 | 19.86608 | 8.813209 | 0 | 0
2.34 | 26004 | SCIGLASS | 1976 | 97.14 | 3.376619 | 0 | 0 | 0 | 0 | 4.980887 | 0 | 0 | 4.310188 | 36.90417 | 0 | 0 | 0 | 4.310188 | 0 | 0 | 3.376619 | 0 | 0 | 4.980887 | 36.90417 | 0 | 0 | 0
2.5 | 50252 | SCIGLASS | 1983 | 97.14 | 4.800304 | 0 | 0 | 0 | 0 | 5.312946 | 0 | 0 | 17.91584 | 26.88699 | 0 | 0 | 0 | 17.91584 | 0 | 0 | 4.800304 | 0 | 0 | 5.312946 | 26.88699 | 0 | 0 | 0
2.47 | 12502 | SCIGLASS | 1983 | 97.13 | 0 | 8.505771 | 0 | 0 | 0 | 0 | 0 | 0 | 12.98991 | 24.41425 | 0 | 0 | 0 | 12.98991 | 0 | 0 | 0 | 0 | 0 | 0 | 24.41425 | 8.505771 | 0 | 0
2.38 | 391331 | SCIGLASS | 2006 | 97.12 | 0 | 8.42503 | 0 | 0 | 0 | 0 | 0 | 0 | 11.12785 | 25.70437 | 0 | 0 | 0 | 11.12785 | 0 | 0 | 0 | 0 | 0 | 0 | 25.70437 | 8.42503 | 0 | 0
2.19 | 140483 | SCIGLASS | 1956 | 97.11 | 1.587752 | 7.55551 | 0 | 0.4931401 | 0 | 1.344839 | 0 | 0.2834297 | 2.448127 | 29.77575 | 0 | 0 | 0 | 2.448127 | 0 | 0 | 1.587752 | 0 | 0.2834297 | 1.344839 | 29.77575 | 7.55551 | 0 | 0.4931401
2.55 | 151546 | SCIGLASS | 1971 | 97.11 | 0 | 7.626935 | 0 | 6.446557 | 0 | 0 | 0 | 0 | 11.03883 | 22.74082 | 0 | 0 | 0 | 11.03883 | 0 | 0 | 0 | 0 | 0 | 0 | 22.74082 | 7.626935 | 0 | 6.446557
2.54 | 20748 | SCIGLASS | 1960 | 97.11 | 0 | 9.316288 | 0 | 0 | 0 | 0 | 0 | 0 | 21.71415 | 17.68783 | 0 | 0 | 0 | 21.71415 | 0 | 0 | 0 | 0 | 0 | 0 | 17.68783 | 9.316288 | 0 | 0
2.72 | 460571 | SCIGLASS | 2011 | 97.1 | 0 | 0 | 0 | 5.989151 | 0 | 5.819336 | 0 | 0 | 5.274601 | 28.67728 | 0 | 9.80959 | 0 | 5.274601 | 0 | 9.80959 | 0 | 0 | 0 | 5.819336 | 28.67728 | 0 | 0 | 5.989151
2.72 | 466656 | SCIGLASS | 2012 | 97.1 | 0 | 0 | 0 | 5.989151 | 0 | 5.819336 | 0 | 0 | 5.274601 | 28.67728 | 0 | 9.80959 | 0 | 5.274601 | 0 | 9.80959 | 0 | 0 | 0 | 5.819336 | 28.67728 | 0 | 0 | 5.989151
2.34 | 25990 | SCIGLASS | 1976 | 97.1 | 8.086951 | 0 | 0 | 0 | 0 | 5.811034 | 0 | 0 | 2.06978 | 33.66951 | 0 | 0 | 0 | 2.06978 | 0 | 0 | 8.086951 | 0 | 0 | 5.811034 | 33.66951 | 0 | 0 | 0
2.42 | 20798 | SCIGLASS | 1960 | 97.09 | 0 | 8.539931 | 0 | 0 | 0 | 0 | 0 | 0 | 10.94239 | 25.63426 | 0 | 0 | 0 | 10.94239 | 0 | 0 | 0 | 0 | 0 | 0 | 25.63426 | 8.539931 | 0 | 0
2.45 | 12501 | SCIGLASS | 1983 | 97.09 | 0 | 8.623778 | 0 | 0 | 0 | 0 | 0 | 0 | 12.15161 | 24.74613 | 0 | 0 | 0 | 12.15161 | 0 | 0 | 0 | 0 | 0 | 0 | 24.74613 | 8.623778 | 0 | 0
2.54 | 20864 | SCIGLASS | 1960 | 97.08 | 0 | 9.316288 | 0 | 0 | 0 | 0 | 0 | 0 | 19.91885 | 18.805 | 0 | 0 | 0 | 19.91885 | 0 | 0 | 0 | 0 | 0 | 0 | 18.805 | 9.316288 | 0 | 0
2.22 | 6356 | SCIGLASS | 1968 | 97.07 | 2.672716 | 6.080431 | 0 | 0 | 0 | 2.282906 | 0 | 0 | 2.247826 | 31.15937 | 0 | 0 | 0 | 2.247826 | 0 | 0 | 2.672716 | 0 | 0 | 2.282906 | 31.15937 | 6.080431 | 0 | 0
2.57 | 150228 | SCIGLASS | 1925 | 97.07 | 0 | 0 | 17.91307 | 0 | 0 | 7.944514 | 0 | 0 | 1.854642 | 30.38342 | 0 | 0 | 0 | 1.854642 | 0 | 0 | 0 | 17.91307 | 0 | 7.944514 | 30.38342 | 0 | 0 | 0
2.51 | 7288 | SCIGLASS | 1934 | 97.07 | 0 | 9.897004 | 0 | 0 | 0 | 0 | 0 | 0 | 25.48278 | 14.42044 | 0 | 0 | 0 | 25.48278 | 0 | 0 | 0 | 0 | 0 | 0 | 14.42044 | 9.897004 | 0 | 0
2.42 | 143406 | SCIGLASS | 1982 | 97.06 | 0 | 8.695203 | 0 | 0 | 0 | 0 | 0 | 0 | 10.93497 | 25.39119 | 0 | 0 | 0 | 10.93497 | 0 | 0 | 0 | 0 | 0 | 0 | 25.39119 | 8.695203 | 0 | 0
2.53 | 20853 | SCIGLASS | 1960 | 97.06 | 0 | 9.316288 | 0 | 0 | 0 | 0 | 0 | 0 | 18.12356 | 19.92685 | 0 | 0 | 0 | 18.12356 | 0 | 0 | 0 | 0 | 0 | 0 | 19.92685 | 9.316288 | 0 | 0
2.27 | 20766 | SCIGLASS | 1960 | 97.05 | 0 | 8.539931 | 0 | 0 | 0 | 0 | 0 | 0 | 7.307289 | 27.906 | 0 | 0 | 0 | 7.307289 | 0 | 0 | 0 | 0 | 0 | 0 | 27.906 | 8.539931 | 0 | 0
2.43 | 12500 | SCIGLASS | 1983 | 97.05 | 0 | 8.744889 | 0 | 0 | 0 | 0 | 0 | 0 | 11.29106 | 25.08736 | 0 | 0 | 0 | 11.29106 | 0 | 0 | 0 | 0 | 0 | 0 | 25.08736 | 8.744889 | 0 | 0
2.18 | 6168 | SCIGLASS | 1979 | 97.05 | 0 | 6.744993 | 0.8956537 | 0 | 0 | 1.104097 | 0 | 0 | 1.483713 | 33.18805 | 0 | 0 | 0 | 1.483713 | 0 | 0 | 0 | 0.8956537 | 0 | 1.104097 | 33.18805 | 6.744993 | 0 | 0
2.51 | 411334 | SCIGLASS | 2008 | 97.05 | 0 | 10.09265 | 0 | 0 | 0 | 0 | 0 | 0 | 25.20087 | 14.29423 | 0 | 0 | 0 | 25.20087 | 0 | 0 | 0 | 0 | 0 | 0 | 14.29423 | 10.09265 | 0 | 0
2.55 | 134911 | SCIGLASS | 1997 | 97.04 | 1.847085 | 0 | 0 | 2.422819 | 0 | 12.06205 | 0 | 4.595179 | 0 | 28.29398 | 0.8371338 | 4.804848 | 0 | 0 | 0.8371338 | 4.804848 | 1.847085 | 0 | 4.595179 | 12.06205 | 28.29398 | 0 | 0 | 2.422819
2.51 | 374779 | SCIGLASS | 2005 | 97.03 | 0 | 0 | 0 | 5.167251 | 0 | 4.731842 | 0 | 0 | 12.08485 | 31.69692 | 0 | 0 | 0 | 12.08485 | 0 | 0 | 0 | 0 | 0 | 4.731842 | 31.69692 | 0 | 0 | 5.167251
2.35 | 391330 | SCIGLASS | 2006 | 97.03 | 0 | 8.738679 | 0 | 0 | 0 | 0 | 0 | 0 | 8.902281 | 26.59251 | 0 | 0 | 0 | 8.902281 | 0 | 0 | 0 | 0 | 0 | 0 | 26.59251 | 8.738679 | 0 | 0
2.43 | 112338 | SCIGLASS | 1990 | 97.02 | 0 | 8.872212 | 0 | 0 | 0 | 0 | 0 | 0 | 10.40825 | 25.43794 | 0 | 0 | 0 | 10.40825 | 0 | 0 | 0 | 0 | 0 | 0 | 25.43794 | 8.872212 | 0 | 0
2.43 | 83956 | SCIGLASS | 1994 | 97.02 | 0 | 8.872212 | 0 | 0 | 0 | 0 | 0 | 0 | 10.40825 | 25.43794 | 0 | 0 | 0 | 10.40825 | 0 | 0 | 0 | 0 | 0 | 0 | 25.43794 | 8.872212 | 0 | 0
2.51 | 151527 | SCIGLASS | 1971 | 97.02 | 0 | 9.456033 | 0 | 0 | 0 | 0 | 0 | 0 | 18.0197 | 19.76325 | 0 | 0 | 0 | 18.0197 | 0 | 0 | 0 | 0 | 0 | 0 | 19.76325 | 9.456033 | 0 | 0
2.55 | 446206 | SCIGLASS | 2001 | 97.01 | 1.852377 | 0 | 0 | 2.429966 | 0 | 12.07865 | 0 | 4.498692 | 0 | 28.3267 | 0.8455897 | 4.812251 | 0 | 0 | 0.8455897 | 4.812251 | 1.852377 | 0 | 4.498692 | 12.07865 | 28.3267 | 0 | 0 | 2.429966
2.55 | 462008 | SCIGLASS | 1998 | 97.01 | 1.852377 | 0 | 0 | 2.429966 | 0 | 12.07865 | 0 | 4.498692 | 0 | 28.3267 | 0.8455897 | 4.812251 | 0 | 0 | 0.8455897 | 4.812251 | 1.852377 | 0 | 4.498692 | 12.07865 | 28.3267 | 0 | 0 | 2.429966
2.55 | 473928 | SCIGLASS | 2012 | 97.01 | 1.852377 | 0 | 0 | 2.429966 | 0 | 12.07865 | 0 | 4.498692 | 0 | 28.3267 | 0.8455897 | 4.812251 | 0 | 0 | 0.8455897 | 4.812251 | 1.852377 | 0 | 4.498692 | 12.07865 | 28.3267 | 0 | 0 | 2.429966
2.55 | 446207 | SCIGLASS | 2001 | 97.01 | 1.852377 | 0.3881787 | 0 | 2.429966 | 0 | 12.10355 | 0 | 4.510753 | 0 | 27.71903 | 0.8455897 | 4.812251 | 0 | 0 | 0.8455897 | 4.812251 | 1.852377 | 0 | 4.510753 | 12.10355 | 27.71903 | 0.3881787 | 0 | 2.429966
2.49 | 20823 | SCIGLASS | 1960 | 97.01 | 0 | 9.316288 | 0 | 0 | 0 | 0 | 0 | 0 | 14.51814 | 22.17522 | 0 | 0 | 0 | 14.51814 | 0 | 0 | 0 | 0 | 0 | 0 | 22.17522 | 9.316288 | 0 | 0
2.52 | 20749 | SCIGLASS | 1960 | 97.01 | 0 | 10.34108 | 0 | 0 | 0 | 0 | 0 | 0 | 23.96197 | 14.6822 | 0 | 0 | 0 | 23.96197 | 0 | 0 | 0 | 0 | 0 | 0 | 14.6822 | 10.34108 | 0 | 0
2.85 | 51787 | SCIGLASS | 1955 | 97 | 0 | 0 | 22.64213 | 0 | 0 | 10.37685 | 0 | 0 | 0 | 27.68163 | 0 | 0 | 0 | 0 | 0 | 0 | 0 | 22.64213 | 0 | 10.37685 | 27.68163 | 0 | 0 | 0
2.52 | 450661 | SCIGLASS | 2011 | 97 | 0 | 9.751049 | 0 | 0 | 0 | 0 | 0 | 0 | 19.00637 | 18.68814 | 0 | 0 | 0 | 19.00637 | 0 | 0 | 0 | 0 | 0 | 0 | 18.68814 | 9.751049 | 0 | 0
2.48 | 112351 | SCIGLASS | 1990 | 97 | 0 | 10.3504 | 0 | 0 | 0 | 0 | 0 | 0 | 23.98423 | 14.64948 | 0 | 0 | 0 | 23.98423 | 0 | 0 | 0 | 0 | 0 | 0 | 14.64948 | 10.3504 | 0 | 0
2.51 | 147647 | SCIGLASS | 1986 | 97 | 0 | 10.3504 | 0 | 0 | 0 | 0 | 0 | 0 | 23.98423 | 14.64948 | 0 | 0 | 0 | 23.98423 | 0 | 0 | 0 | 0 | 0 | 0 | 14.64948 | 10.3504 | 0 | 0
2.47 | 83938 | SCIGLASS | 1994 | 97 | 0 | 10.3504 | 0 | 0 | 0 | 0 | 0 | 0 | 23.98423 | 14.64948 | 0 | 0 | 0 | 23.98423 | 0 | 0 | 0 | 0 | 0 | 0 | 14.64948 | 10.3504 | 0 | 0
2.55 | 134912 | SCIGLASS | 1997 | 97 | 1.852377 | 0.3881787 | 0 | 2.429966 | 0 | 12.10355 | 0 | 4.510753 | 0 | 27.71903 | 0.8371338 | 4.812251 | 0 | 0 | 0.8371338 | 4.812251 | 1.852377 | 0 | 4.510753 | 12.10355 | 27.71903 | 0.3881787 | 0 | 2.429966
2.55 | 462009 | SCIGLASS | 1998 | 97 | 1.852377 | 0.3881787 | 0 | 2.429966 | 0 | 12.10355 | 0 | 4.510753 | 0 | 27.71903 | 0.8371338 | 4.812251 | 0 | 0 | 0.8371338 | 4.812251 | 1.852377 | 0 | 4.510753 | 12.10355 | 27.71903 | 0.3881787 | 0 | 2.429966
2.55 | 473929 | SCIGLASS | 2012 | 97 | 1.852377 | 0.3881787 | 0 | 2.429966 | 0 | 12.10355 | 0 | 4.510753 | 0 | 27.71903 | 0.8371338 | 4.812251 | 0 | 0 | 0.8371338 | 4.812251 | 1.852377 | 0 | 4.510753 | 12.10355 | 27.71903 | 0.3881787 | 0 | 2.429966
2.46 | 20730 | SCIGLASS | 1960 | 96.99 | 0 | 9.316288 | 0 | 0 | 0 | 0 | 0 | 0 | 12.71542 | 23.30175 | 0 | 0 | 0 | 12.71542 | 0 | 0 | 0 | 0 | 0 | 0 | 23.30175 | 9.316288 | 0 | 0
2.38 | 301456 | SCIGLASS | 2001 | 96.98 | 0 | 9.937374 | 0 | 0 | 0 | 0 | 0 | 0 | 18.78381 | 18.53856 | 0 | 0 | 0 | 18.78381 | 0 | 0 | 0 | 0 | 0 | 0 | 18.53856 | 9.937374 | 0 | 0
2.29 | 6324 | SCIGLASS | 1979 | 96.97 | 1.852377 | 5.403447 | 0 | 0 | 0 | 2.465539 | 0 | 0 | 3.26417 | 32.11294 | 0 | 0 | 0 | 3.26417 | 0 | 0 | 1.852377 | 0 | 0 | 2.465539 | 32.11294 | 5.403447 | 0 | 0
2.53 | 20875 | SCIGLASS | 1960 | 96.97 | 0 | 10.34108 | 0 | 0 | 0 | 0 | 0 | 0 | 21.61029 | 16.14528 | 0 | 0 | 0 | 21.61029 | 0 | 0 | 0 | 0 | 0 | 0 | 16.14528 | 10.34108 | 0 | 0
2.32 | 10796 | SCIGLASS | 1976 | 96.96 | 0 | 0 | 0 | 0 | 0 | 4.881269 | 0 | 0 | 4.339862 | 39.83968 | 0 | 0 | 0 | 4.339862 | 0 | 0 | 0 | 0 | 0 | 4.881269 | 39.83968 | 0 | 0 | 0
2.3 | 12497 | SCIGLASS | 1983 | 96.96 | 0 | 9.133068 | 0 | 0 | 0 | 0 | 0 | 0 | 8.568445 | 26.17649 | 0 | 0 | 0 | 8.568445 | 0 | 0 | 0 | 0 | 0 | 0 | 26.17649 | 9.133068 | 0 | 0
2.4 | 20799 | SCIGLASS | 1960 | 96.96 | 0 | 9.316288 | 0 | 0 | 0 | 0 | 0 | 0 | 10.90529 | 24.42827 | 0 | 0 | 0 | 10.90529 | 0 | 0 | 0 | 0 | 0 | 0 | 24.42827 | 9.316288 | 0 | 0
2.65 | 460566 | SCIGLASS | 2011 | 96.95 | 0 | 0 | 0 | 6.103503 | 0 | 5.719718 | 0 | 0 | 5.43781 | 30.17307 | 0 | 7.136939 | 0 | 5.43781 | 0 | 7.136939 | 0 | 0 | 0 | 5.719718 | 30.17307 | 0 | 0 | 6.103503
2.65 | 466651 | SCIGLASS | 2012 | 96.95 | 0 | 0 | 0 | 6.103503 | 0 | 5.719718 | 0 | 0 | 5.43781 | 30.17307 | 0 | 7.136939 | 0 | 5.43781 | 0 | 7.136939 | 0 | 0 | 0 | 5.719718 | 30.17307 | 0 | 0 | 6.103503
2.44 | 2318 | SCIGLASS | 1948 | 96.95 | 0 | 0 | 0 | 0 | 0 | 4.980887 | 0 | 0 | 13.97658 | 33.7069 | 0 | 0 | 0 | 13.97658 | 0 | 0 | 0 | 0 | 0 | 4.980887 | 33.7069 | 0 | 0 | 0
2.4 | 441492 | SCIGLASS | 2009 | 96.95 | 0 | 9.409451 | 0 | 0 | 0 | 0 | 0 | 0 | 11.74359 | 23.75516 | 0 | 0 | 0 | 11.74359 | 0 | 0 | 0 | 0 | 0 | 0 | 23.75516 | 9.409451 | 0 | 0
2.44 | 166434 | SCIGLASS | 1998 | 96.95 | 1.693602 | 0 | 0 | 4.431114 | 0 | 8.724853 | 0 | 3.582069 | 1.112785 | 32.53363 | 0 | 0 | 0 | 1.112785 | 0 | 0 | 1.693602 | 0 | 3.582069 | 8.724853 | 32.53363 | 0 | 0 | 4.431114
2.44 | 473947 | SCIGLASS | 1997 | 96.95 | 1.693602 | 0 | 0 | 4.431114 | 0 | 8.724853 | 0 | 3.582069 | 1.112785 | 32.53363 | 0 | 0 | 0 | 1.112785 | 0 | 0 | 1.693602 | 0 | 3.582069 | 8.724853 | 32.53363 | 0 | 0 | 4.431114
2.27 | 6113 | SCIGLASS | 1990 | 96.95 | 2.646254 | 5.173646 | 0 | 0 | 0 | 4.939379 | 0.9011479 | 0 | 0.222557 | 31.36504 | 0 | 0 | 0.9011479 | 0.222557 | 0 | 0 | 2.646254 | 0 | 0 | 4.939379 | 31.36504 | 5.173646 | 0 | 0
2.15 | 20754 | SCIGLASS | 1960 | 96.95 | 0 | 8.788365 | 0 | 0 | 0 | 0 | 0 | 0 | 3.649935 | 29.78978 | 0 | 0 | 0 | 3.649935 | 0 | 0 | 0 | 0 | 0 | 0 | 29.78978 | 8.788365 | 0 | 0
2.38 | 20716 | SCIGLASS | 1960 | 96.95 | 0 | 9.316288 | 0 | 0 | 0 | 0 | 0 | 0 | 10.17827 | 24.88169 | 0 | 0 | 0 | 10.17827 | 0 | 0 | 0 | 0 | 0 | 0 | 24.88169 | 9.316288 | 0 | 0
2.43 | 523 | SCIGLASS | 1934 | 96.93 | 0 | 0 | 0 | 7.146959 | 0 | 7.338506 | 1.435333 | 0 | 0 | 35.05779 | 0 | 0 | 1.435333 | 0 | 0 | 0 | 0 | 0 | 0 | 7.338506 | 35.05779 | 0 | 0 | 7.146959
2.28 | 12496 | SCIGLASS | 1983 | 96.92 | 0 | 9.269707 | 0 | 0 | 0 | 0 | 0 | 0 | 7.604031 | 26.55978 | 0 | 0 | 0 | 7.604031 | 0 | 0 | 0 | 0 | 0 | 0 | 26.55978 | 9.269707 | 0 | 0
2.52 | 20854 | SCIGLASS | 1960 | 96.92 | 0 | 10.34108 | 0 | 0 | 0 | 0 | 0 | 0 | 18.03454 | 18.37496 | 0 | 0 | 0 | 18.03454 | 0 | 0 | 0 | 0 | 0 | 0 | 18.37496 | 10.34108 | 0 | 0
2.47 | 7287 | SCIGLASS | 1934 | 96.91 | 0 | 12.0708 | 0 | 0 | 0 | 0 | 0 | 0 | 27.65642 | 9.703997 | 0 | 0 | 0 | 27.65642 | 0 | 0 | 0 | 0 | 0 | 0 | 9.703997 | 12.0708 | 0 | 0
2.26 | 20767 | SCIGLASS | 1960 | 96.91 | 0 | 9.316288 | 0 | 0 | 0 | 0 | 0 | 0 | 7.277614 | 26.69067 | 0 | 0 | 0 | 7.277614 | 0 | 0 | 0 | 0 | 0 | 0 | 26.69067 | 9.316288 | 0 | 0
2.52 | 411335 | SCIGLASS | 2008 | 96.91 | 0 | 10.869 | 0 | 0 | 0 | 0 | 0 | 0 | 21.55094 | 15.35999 | 0 | 0 | 0 | 21.55094 | 0 | 0 | 0 | 0 | 0 | 0 | 15.35999 | 10.869 | 0 | 0
2.45 | 530 | SCIGLASS | 1934 | 96.9 | 0 | 0 | 0 | 7.146959 | 0 | 4.897872 | 0 | 0 | 4.45114 | 35.05779 | 0 | 0 | 0 | 4.45114 | 0 | 0 | 0 | 0 | 0 | 4.897872 | 35.05779 | 0 | 0 | 7.146959
2.35 | 25993 | SCIGLASS | 1976 | 96.9 | 8.886119 | 0 | 0 | 0 | 0 | 6.45855 | 0 | 0 | 2.262663 | 32.38405 | 0 | 0 | 0 | 2.262663 | 0 | 0 | 8.886119 | 0 | 0 | 6.45855 | 32.38405 | 0 | 0 | 0
3.1 | 422682 | SCIGLASS | 2009 | 96.89 | 0 | 0 | 0 | 0 | 0 | 11.85451 | 0 | 0 | 0 | 20.73552 | 32.3438 | 0 | 0 | 0 | 32.3438 | 0 | 0 | 0 | 0 | 11.85451 | 20.73552 | 0 | 0 | 0
2.23 | 140481 | SCIGLASS | 1956 | 96.89 | 1.323127 | 7.021376 | 0 | 0.07146959 | 0 | 1.85123 | 0 | 0.09045628 | 5.044626 | 29.21483 | 0 | 0 | 0 | 5.044626 | 0 | 0 | 1.323127 | 0 | 0.09045628 | 1.85123 | 29.21483 | 7.021376 | 0 | 0.07146959
2.35 | 59761 | SCIGLASS | 1974 | 96.89 | 0 | 9.977745 | 0 | 0 | 0 | 0 | 0 | 0 | 13.91723 | 21.50211 | 0 | 0 | 0 | 13.91723 | 0 | 0 | 0 | 0 | 0 | 0 | 21.50211 | 9.977745 | 0 | 0
2.23 | 12495 | SCIGLASS | 1983 | 96.88 | 0 | 9.409451 | 0 | 0 | 0 | 0 | 0 | 0 | 6.617362 | 26.95243 | 0 | 0 | 0 | 6.617362 | 0 | 0 | 0 | 0 | 0 | 0 | 26.95243 | 9.409451 | 0 | 0
2.5 | 151528 | SCIGLASS | 1971 | 96.87 | 0 | 10.67336 | 0 | 0 | 0 | 0 | 0 | 0 | 18.00486 | 17.87013 | 0 | 0 | 0 | 18.00486 | 0 | 0 | 0 | 0 | 0 | 0 | 17.87013 | 10.67336 | 0 | 0
2.27 | 6172 | SCIGLASS | 1979 | 96.86 | 1.868255 | 6.027639 | 0 | 0 | 0 | 2.847407 | 0.199739 | 0 | 2.247826 | 31.33232 | 0 | 0 | 0.199739 | 2.247826 | 0 | 0 | 1.868255 | 0 | 0 | 2.847407 | 31.33232 | 6.027639 | 0 | 0
2.14 | 20755 | SCIGLASS | 1960 | 96.86 | 0 | 9.316288 | 0 | 0 | 0 | 0 | 0 | 0 | 3.642517 | 28.95774 | 0 | 0 | 0 | 3.642517 | 0 | 0 | 0 | 0 | 0 | 0 | 28.95774 | 9.316288 | 0 | 0
2.47 | 445099 | SCIGLASS | 2010 | 96.85 | 0 | 0 | 0 | 6.467998 | 0 | 4.980887 | 0 | 0 | 6.684129 | 34.02476 | 0 | 0 | 0 | 6.684129 | 0 | 0 | 0 | 0 | 0 | 4.980887 | 34.02476 | 0 | 0 | 6.467998
2.25 | 6010 | SCIGLASS | 1957 | 96.85 | 1.587752 | 6.546245 | 0 | 0 | 0 | 2.13348 | 0 | 0 | 2.74487 | 31.08458 | 0 | 0 | 0 | 2.74487 | 0 | 0 | 1.587752 | 0 | 0 | 2.13348 | 31.08458 | 6.546245 | 0 | 0
2.25 | 6091 | SCIGLASS | 1961 | 96.85 | 1.587752 | 6.546245 | 0 | 0 | 0 | 2.13348 | 0 | 0 | 2.74487 | 31.08458 | 0 | 0 | 0 | 2.74487 | 0 | 0 | 1.587752 | 0 | 0 | 2.13348 | 31.08458 | 6.546245 | 0 | 0
2.51 | 20876 | SCIGLASS | 1960 | 96.84 | 0 | 11.64536 | 0 | 0 | 0 | 0 | 0 | 0 | 21.46933 | 14.21009 | 0 | 0 | 0 | 21.46933 | 0 | 0 | 0 | 0 | 0 | 0 | 14.21009 | 11.64536 | 0 | 0
2.18 | 428659 | SCIGLASS | 2009 | 96.84 | 0 | 19.40893 | 0 | 0 | 0 | 0 | 0 | 0 | 8.664887 | 10.59213 | 0 | 0 | 0 | 8.664887 | 0 | 0 | 0 | 0 | 0 | 0 | 10.59213 | 19.40893 | 0 | 0
2.6 | 366270 | SCIGLASS | 2003 | 96.83 | 1.693602 | 0 | 0 | 9.576925 | 0 | 8.25997 | 0 | 3.009179 | 7.336963 | 25.89602 | 0 | 0 | 0 | 7.336963 | 0 | 0 | 1.693602 | 0 | 3.009179 | 8.25997 | 25.89602 | 0 | 0 | 9.576925
2.42 | 20803 | SCIGLASS | 1960 | 96.83 | 0 | 10.34108 | 0 | 0 | 0 | 0 | 0 | 0 | 12.07743 | 22.08641 | 0 | 0 | 0 | 12.07743 | 0 | 0 | 0 | 0 | 0 | 0 | 22.08641 | 10.34108 | 0 | 0
2.39 | 396567 | SCIGLASS | 1987 | 96.82 | 0 | 4.658144 | 0 | 0 | 0 | 2.490443 | 0 | 0 | 5.133649 | 33.60874 | 0 | 0 | 0 | 5.133649 | 0 | 0 | 0 | 0 | 0 | 2.490443 | 33.60874 | 4.658144 | 0 | 0
2.07 | 77706 | SCIGLASS | 1982 | 96.82 | 0 | 9.25418 | 0 | 0 | 0 | 0 | 0 | 0 | 0 | 31.32764 | 0 | 0 | 0 | 0 | 0 | 0 | 0 | 0 | 0 | 0 | 31.32764 | 9.25418 | 0 | 0
2.05 | 778 | SCIGLASS | 1979 | 96.81 | 0 | 9.316288 | 0 | 0 | 0 | 0 | 0 | 0 | 0 | 31.22948 | 0 | 0 | 0 | 0 | 0 | 0 | 0 | 0 | 0 | 0 | 31.22948 | 9.316288 | 0 | 0
2.47 | 112344 | SCIGLASS | 1990 | 96.8 | 0 | 11.49941 | 0 | 0 | 0 | 0 | 0 | 0 | 18.59093 | 16.22475 | 0 | 0 | 0 | 18.59093 | 0 | 0 | 0 | 0 | 0 | 0 | 16.22475 | 11.49941 | 0 | 0
2.46 | 83937 | SCIGLASS | 1994 | 96.8 | 0 | 11.49941 | 0 | 0 | 0 | 0 | 0 | 0 | 18.59093 | 16.22475 | 0 | 0 | 0 | 18.59093 | 0 | 0 | 0 | 0 | 0 | 0 | 16.22475 | 11.49941 | 0 | 0
1.92 | 112165 | SCIGLASS | 1990 | 96.8 | 0 | 20.70079 | 0 | 0 | 0 | 0 | 0 | 0 | 0 | 14.08856 | 0 | 0 | 0 | 0 | 0 | 0 | 0 | 0 | 0 | 0 | 14.08856 | 20.70079 | 0 | 0
1.91 | 83682 | SCIGLASS | 1994 | 96.8 | 0 | 20.70079 | 0 | 0 | 0 | 0 | 0 | 0 | 0 | 14.08856 | 0 | 0 | 0 | 0 | 0 | 0 | 0 | 0 | 0 | 0 | 14.08856 | 20.70079 | 0 | 0
2.53 | 150230 | SCIGLASS | 1925 | 96.79 | 0 | 0 | 17.91307 | 0 | 0 | 8.957295 | 0 | 0 | 0.7418567 | 30.38342 | 0 | 0 | 0 | 0.7418567 | 0 | 0 | 0 | 17.91307 | 0 | 8.957295 | 30.38342 | 0 | 0 | 0
2.5 | 450662 | SCIGLASS | 2011 | 96.79 | 0 | 12.04596 | 0 | 0 | 0 | 0 | 0 | 0 | 19.84467 | 14.60741 | 0 | 0 | 0 | 19.84467 | 0 | 0 | 0 | 0 | 0 | 0 | 14.60741 | 12.04596 | 0 | 0
2.64 | 172886 | SCIGLASS | 1976 | 96.78 | 3.810605 | 4.741991 | 0 | 9.219577 | 3.007552 | 5.570292 | 0 | 0 | 10.68274 | 16.82774 | 0 | 0 | 0 | 10.68274 | 0 | 0 | 3.810605 | 0 | 0 | 5.570292 | 16.82774 | 4.741991 | 3.007552 | 9.219577
2.5 | 20855 | SCIGLASS | 1960 | 96.78 | 0 | 11.64536 | 0 | 0 | 0 | 0 | 0 | 0 | 17.91584 | 16.42107 | 0 | 0 | 0 | 17.91584 | 0 | 0 | 0 | 0 | 0 | 0 | 16.42107 | 11.64536 | 0 | 0
2.49 | 411336 | SCIGLASS | 2008 | 96.78 | 0 | 11.64536 | 0 | 0 | 0 | 0 | 0 | 0 | 17.91584 | 16.42107 | 0 | 0 | 0 | 17.91584 | 0 | 0 | 0 | 0 | 0 | 0 | 16.42107 | 11.64536 | 0 | 0
2.52 | 366271 | SCIGLASS | 2003 | 96.76 | 0 | 0 | 0 | 8.933698 | 0 | 5.11371 | 0 | 0 | 7.121825 | 32.01945 | 0 | 0 | 0 | 7.121825 | 0 | 0 | 0 | 0 | 0 | 5.11371 | 32.01945 | 0 | 0 | 8.933698
2.23 | 20704 | SCIGLASS | 1960 | 96.75 | 0 | 10.34108 | 0 | 0 | 0 | 0 | 0 | 0 | 7.240522 | 25.09671 | 0 | 0 | 0 | 7.240522 | 0 | 0 | 0 | 0 | 0 | 0 | 25.09671 | 10.34108 | 0 | 0
2.48 | 7280 | SCIGLASS | 1934 | 96.75 | 0 | 12.03043 | 0 | 0 | 0 | 0 | 0 | 0 | 18.19775 | 15.6498 | 0 | 0 | 0 | 18.19775 | 0 | 0 | 0 | 0 | 0 | 0 | 15.6498 | 12.03043 | 0 | 0
2.48 | 301457 | SCIGLASS | 2001 | 96.75 | 0 | 14.44025 | 0 | 0 | 0 | 0 | 0 | 0 | 21.18743 | 10.13871 | 0 | 0 | 0 | 21.18743 | 0 | 0 | 0 | 0 | 0 | 0 | 10.13871 | 14.44025 | 0 | 0
2.25 | 6115 | SCIGLASS | 1990 | 96.74 | 1.333712 | 6.220175 | 0 | 0 | 0 | 2.374223 | 0 | 0 | 2.388779 | 31.83715 | 0 | 0 | 0 | 2.388779 | 0 | 0 | 1.333712 | 0 | 0 | 2.374223 | 31.83715 | 6.220175 | 0 | 0
2.08 | 77707 | SCIGLASS | 1982 | 96.73 | 0 | 9.782103 | 0 | 0 | 0 | 0 | 0 | 0 | 0 | 30.49093 | 0 | 0 | 0 | 0 | 0 | 0 | 0 | 0 | 0 | 0 | 30.49093 | 9.782103 | 0 | 0
2.48 | 450663 | SCIGLASS | 2011 | 96.73 | 0 | 14.63278 | 0 | 0 | 0 | 0 | 0 | 0 | 20.57911 | 10.22285 | 0 | 0 | 0 | 20.57911 | 0 | 0 | 0 | 0 | 0 | 0 | 10.22285 | 14.63278 | 0 | 0
2.39 | 150286 | SCIGLASS | 1925 | 96.73 | 0 | 11.40624 | 0 | 0 | 0 | 0 | 0 | 0 | 13.35342 | 19.63236 | 0 | 0 | 0 | 13.35342 | 0 | 0 | 0 | 0 | 0 | 0 | 19.63236 | 11.40624 | 0 | 0
2.31 | 421753 | SCIGLASS | 2008 | 96.72 | 0 | 16.76932 | 0 | 0 | 0 | 0 | 0 | 0 | 15.00034 | 10.51734 | 0 | 0 | 0 | 15.00034 | 0 | 0 | 0 | 0 | 0 | 0 | 10.51734 | 16.76932 | 0 | 0
2.15 | 428662 | SCIGLASS | 2009 | 96.71 | 0 | 10.40319 | 0 | 0 | 0 | 0 | 0 | 0 | 4.71079 | 26.57848 | 0 | 0 | 0 | 4.71079 | 0 | 0 | 0 | 0 | 0 | 0 | 26.57848 | 10.40319 | 0 | 0
4.42 | 421754 | SCIGLASS | 2008 | 96.7 | 0 | 12.03975 | 0 | 0 | 0 | 0 | 0 | 0 | 14.67393 | 17.83273 | 0 | 0 | 0 | 14.67393 | 0 | 0 | 0 | 0 | 0 | 0 | 17.83273 | 12.03975 | 0 | 0
2.48 | 51780 | SCIGLASS | 1955 | 96.7 | 0 | 0 | 0 | 8.118945 | 0 | 5.205027 | 0 | 0 | 4.525326 | 34.1089 | 0 | 0 | 0 | 4.525326 | 0 | 0 | 0 | 0 | 0 | 5.205027 | 34.1089 | 0 | 0 | 8.118945
2.44 | 166441 | SCIGLASS | 1998 | 96.68 | 3.334279 | 0 | 0 | 4.359645 | 0 | 9.978376 | 0 | 3.654434 | 0 | 30.94435 | 0 | 0 | 0 | 0 | 0 | 0 | 3.334279 | 0 | 3.654434 | 9.978376 | 30.94435 | 0 | 0 | 4.359645
2.44 | 473954 | SCIGLASS | 1997 | 96.68 | 3.334279 | 0 | 0 | 4.359645 | 0 | 9.978376 | 0 | 3.654434 | 0 | 30.94435 | 0 | 0 | 0 | 0 | 0 | 0 | 3.334279 | 0 | 3.654434 | 9.978376 | 30.94435 | 0 | 0 | 4.359645
2.59 | 190969 | SCIGLASS | 1999 | 96.68 | 2.381628 | 0 | 4.030442 | 4.145236 | 0 | 7.047955 | 0 | 0 | 3.034194 | 29.8225 | 0 | 4.071905 | 0 | 3.034194 | 0 | 4.071905 | 2.381628 | 4.030442 | 0 | 7.047955 | 29.8225 | 0 | 0 | 4.145236
2.52 | 134910 | SCIGLASS | 1997 | 96.68 | 1.270202 | 0 | 0 | 4.288175 | 0 | 10.38515 | 0 | 3.60016 | 0.3709284 | 30.19645 | 0 | 3.479628 | 0 | 0.3709284 | 0 | 3.479628 | 1.270202 | 0 | 3.60016 | 10.38515 | 30.19645 | 0 | 0 | 4.288175
2.52 | 446205 | SCIGLASS | 2001 | 96.68 | 1.270202 | 0 | 0 | 4.288175 | 0 | 10.38515 | 0 | 3.60016 | 0.3709284 | 30.19645 | 0 | 3.479628 | 0 | 0.3709284 | 0 | 3.479628 | 1.270202 | 0 | 3.60016 | 10.38515 | 30.19645 | 0 | 0 | 4.288175
2.52 | 462007 | SCIGLASS | 1998 | 96.68 | 1.270202 | 0 | 0 | 4.288175 | 0 | 10.38515 | 0 | 3.60016 | 0.3709284 | 30.19645 | 0 | 3.479628 | 0 | 0.3709284 | 0 | 3.479628 | 1.270202 | 0 | 3.60016 | 10.38515 | 30.19645 | 0 | 0 | 4.288175
2.52 | 473927 | SCIGLASS | 2012 | 96.68 | 1.270202 | 0 | 0 | 4.288175 | 0 | 10.38515 | 0 | 3.60016 | 0.3709284 | 30.19645 | 0 | 3.479628 | 0 | 0.3709284 | 0 | 3.479628 | 1.270202 | 0 | 3.60016 | 10.38515 | 30.19645 | 0 | 0 | 4.288175
2.41 | 112336 | SCIGLASS | 1990 | 96.67 | 0 | 12.42172 | 0 | 0 | 0 | 0 | 0 | 0 | 14.303 | 17.47748 | 0 | 0 | 0 | 14.303 | 0 | 0 | 0 | 0 | 0 | 0 | 17.47748 | 12.42172 | 0 | 0
2.43 | 185941 | SCIGLASS | 1988 | 96.67 | 0 | 12.42172 | 0 | 0 | 0 | 0 | 0 | 0 | 14.303 | 17.47748 | 0 | 0 | 0 | 14.303 | 0 | 0 | 0 | 0 | 0 | 0 | 17.47748 | 12.42172 | 0 | 0
2.43 | 20824 | SCIGLASS | 1960 | 96.67 | 0 | 12.42172 | 0 | 0 | 0 | 0 | 0 | 0 | 14.303 | 17.47748 | 0 | 0 | 0 | 14.303 | 0 | 0 | 0 | 0 | 0 | 0 | 17.47748 | 12.42172 | 0 | 0
2.43 | 411337 | SCIGLASS | 2008 | 96.67 | 0 | 12.42172 | 0 | 0 | 0 | 0 | 0 | 0 | 14.303 | 17.47748 | 0 | 0 | 0 | 14.303 | 0 | 0 | 0 | 0 | 0 | 0 | 17.47748 | 12.42172 | 0 | 0
2.42 | 465909 | SCIGLASS | 2012 | 96.67 | 0 | 12.42172 | 0 | 0 | 0 | 0 | 0 | 0 | 14.303 | 17.47748 | 0 | 0 | 0 | 14.303 | 0 | 0 | 0 | 0 | 0 | 0 | 17.47748 | 12.42172 | 0 | 0
2.43 | 53019 | SCIGLASS | 1985 | 96.67 | 0 | 12.42172 | 0 | 0 | 0 | 0 | 0 | 0 | 14.303 | 17.47748 | 0 | 0 | 0 | 14.303 | 0 | 0 | 0 | 0 | 0 | 0 | 17.47748 | 12.42172 | 0 | 0
2.4 | 83936 | SCIGLASS | 1994 | 96.67 | 0 | 12.42172 | 0 | 0 | 0 | 0 | 0 | 0 | 14.303 | 17.47748 | 0 | 0 | 0 | 14.303 | 0 | 0 | 0 | 0 | 0 | 0 | 17.47748 | 12.42172 | 0 | 0
2.29 | 156032 | SCIGLASS | 1957 | 96.66 | 1.852377 | 5.804048 | 0 | 0 | 0 | 3.046642 | 0 | 0 | 2.893241 | 31.27155 | 0 | 0 | 0 | 2.893241 | 0 | 0 | 1.852377 | 0 | 0 | 3.046642 | 31.27155 | 5.804048 | 0 | 0
2.28 | 10859 | SCIGLASS | 1976 | 96.66 | 0 | 11.24165 | 0 | 0 | 0 | 0 | 0 | 0 | 8.360725 | 22.99324 | 0 | 0 | 0 | 8.360725 | 0 | 0 | 0 | 0 | 0 | 0 | 22.99324 | 11.24165 | 0 | 0
2.29 | 401745 | SCIGLASS | 2002 | 96.66 | 7.356585 | 7.390922 | 0 | 0 | 0 | 7.886404 | 0 | 0 | 3.167728 | 21.12349 | 0 | 0 | 0 | 3.167728 | 0 | 0 | 7.356585 | 0 | 0 | 7.886404 | 21.12349 | 7.390922 | 0 | 0
2.25 | 6116 | SCIGLASS | 1990 | 96.65 | 1.164352 | 6.856788 | 0 | 0 | 0 | 2.299509 | 0 | 0 | 3.041613 | 30.61714 | 0 | 0 | 0 | 3.041613 | 0 | 0 | 1.164352 | 0 | 0 | 2.299509 | 30.61714 | 6.856788 | 0 | 0
2.51 | 20284 | SCIGLASS | 1989 | 96.64 | 12.358 | 0 | 0 | 4.588347 | 0 | 7.969419 | 0 | 0 | 4.206328 | 24.11976 | 0 | 0 | 0 | 4.206328 | 0 | 0 | 12.358 | 0 | 0 | 7.969419 | 24.11976 | 0 | 0 | 4.588347
2.2 | 6093 | SCIGLASS | 1961 | 96.64 | 1.852377 | 5.810259 | 0 | 0 | 0 | 3.046642 | 0 | 0 | 2.819056 | 31.2996 | 0 | 0 | 0 | 2.819056 | 0 | 0 | 1.852377 | 0 | 0 | 3.046642 | 31.2996 | 5.810259 | 0 | 0
2.19 | 140482 | SCIGLASS | 1956 | 96.64 | 0.6351008 | 8.157963 | 0 | 0.4288175 | 0 | 1.510869 | 0 | 0.09045628 | 2.373942 | 29.63552 | 0 | 0 | 0 | 2.373942 | 0 | 0 | 0.6351008 | 0 | 0.09045628 | 1.510869 | 29.63552 | 8.157963 | 0 | 0.4288175
2.37 | 59760 | SCIGLASS | 1974 | 96.61 | 0 | 14.03965 | 0 | 0 | 0 | 0 | 0 | 0 | 13.94691 | 15.23845 | 0 | 0 | 0 | 13.94691 | 0 | 0 | 0 | 0 | 0 | 0 | 15.23845 | 14.03965 | 0 | 0
2.56 | 150231 | SCIGLASS | 1925 | 96.61 | 0 | 0 | 17.91307 | 0 | 0 | 9.638016 | 0 | 0 | 0 | 30.38342 | 0 | 0 | 0 | 0 | 0 | 0 | 0 | 17.91307 | 0 | 9.638016 | 30.38342 | 0 | 0 | 0
2.41 | 143972 | SCIGLASS | 1968 | 96.6 | 0 | 0 | 0 | 4.302469 | 0 | 5.462372 | 0 | 0 | 5.920017 | 35.53458 | 0 | 0 | 0 | 5.920017 | 0 | 0 | 0 | 0 | 0 | 5.462372 | 35.53458 | 0 | 0 | 4.302469
2.33 | 20721 | SCIGLASS | 1960 | 96.6 | 0 | 12.42172 | 0 | 0 | 0 | 0 | 0 | 0 | 10.74209 | 19.68846 | 0 | 0 | 0 | 10.74209 | 0 | 0 | 0 | 0 | 0 | 0 | 19.68846 | 12.42172 | 0 | 0
2.37 | 112332 | SCIGLASS | 1990 | 96.59 | 0 | 12.93722 | 0 | 0 | 0 | 0 | 0 | 0 | 11.89938 | 18.17863 | 0 | 0 | 0 | 11.89938 | 0 | 0 | 0 | 0 | 0 | 0 | 18.17863 | 12.93722 | 0 | 0
2.37 | 83935 | SCIGLASS | 1994 | 96.59 | 0 | 12.93722 | 0 | 0 | 0 | 0 | 0 | 0 | 11.89938 | 18.17863 | 0 | 0 | 0 | 11.89938 | 0 | 0 | 0 | 0 | 0 | 0 | 18.17863 | 12.93722 | 0 | 0
2.36 | 150287 | SCIGLASS | 1925 | 96.59 | 0 | 14.4682 | 0 | 0 | 0 | 0 | 0 | 0 | 13.35342 | 14.95799 | 0 | 0 | 0 | 13.35342 | 0 | 0 | 0 | 0 | 0 | 0 | 14.95799 | 14.4682 | 0 | 0
2.39 | 195107 | SCIGLASS | 1999 | 96.58 | 0 | 0.6707728 | 0 | 0 | 0 | 8.567125 | 0 | 3.377035 | 1.854642 | 35.52523 | 0 | 0 | 0 | 1.854642 | 0 | 0 | 0 | 0 | 3.377035 | 8.567125 | 35.52523 | 0.6707728 | 0 | 0
2.31 | 411338 | SCIGLASS | 2008 | 96.56 | 0 | 13.19808 | 0 | 0 | 0 | 0 | 0 | 0 | 10.70499 | 18.52454 | 0 | 0 | 0 | 10.70499 | 0 | 0 | 0 | 0 | 0 | 0 | 18.52454 | 13.19808 | 0 | 0
2.31 | 428661 | SCIGLASS | 2009 | 96.56 | 0 | 13.19808 | 0 | 0 | 0 | 0 | 0 | 0 | 10.70499 | 18.52454 | 0 | 0 | 0 | 10.70499 | 0 | 0 | 0 | 0 | 0 | 0 | 18.52454 | 13.19808 | 0 | 0
2.33 | 2304 | SCIGLASS | 1948 | 96.54 | 0 | 0 | 0 | 0 | 0 | 9.131626 | 1.858037 | 0 | 0 | 38.11483 | 0 | 0 | 1.858037 | 0 | 0 | 0 | 0 | 0 | 0 | 9.131626 | 38.11483 | 0 | 0 | 0
2.27 | 140480 | SCIGLASS | 1956 | 96.51 | 0.8997262 | 7.52135 | 0 | 0.5717567 | 0 | 2.590061 | 0 | 0.2834297 | 4.45114 | 28.13972 | 0 | 0 | 0 | 4.45114 | 0 | 0 | 0.8997262 | 0 | 0.2834297 | 2.590061 | 28.13972 | 7.52135 | 0 | 0.5717567
2.27 | 112329 | SCIGLASS | 1990 | 96.51 | 0 | 13.4993 | 0 | 0 | 0 | 0 | 0 | 0 | 9.295465 | 18.93588 | 0 | 0 | 0 | 9.295465 | 0 | 0 | 0 | 0 | 0 | 0 | 18.93588 | 13.4993 | 0 | 0
2.26 | 83934 | SCIGLASS | 1994 | 96.51 | 0 | 13.4993 | 0 | 0 | 0 | 0 | 0 | 0 | 9.295465 | 18.93588 | 0 | 0 | 0 | 9.295465 | 0 | 0 | 0 | 0 | 0 | 0 | 18.93588 | 13.4993 | 0 | 0
2.62 | 416975 | SCIGLASS | 2008 | 96.5 | 0 | 0 | 0 | 6.232148 | 0 | 6.226108 | 0 | 0 | 5.363624 | 31.45853 | 0 | 4.256992 | 0 | 5.363624 | 0 | 4.256992 | 0 | 0 | 0 | 6.226108 | 31.45853 | 0 | 0 | 6.232148
2.57 | 466665 | SCIGLASS | 2012 | 96.5 | 0 | 0 | 0 | 5.510305 | 0 | 6.176299 | 0 | 0 | 5.393298 | 32.0662 | 0 | 4.057098 | 0 | 5.393298 | 0 | 4.057098 | 0 | 0 | 0 | 6.176299 | 32.0662 | 0 | 0 | 5.510305
2.53 | 397558 | SCIGLASS | 1999 | 96.49 | 0 | 2.950158 | 2.56157 | 0 | 0 | 4.814857 | 0 | 0 | 6.580269 | 32.46819 | 0 | 0 | 0 | 6.580269 | 0 | 0 | 0 | 2.56157 | 0 | 4.814857 | 32.46819 | 2.950158 | 0 | 0
2.53 | 190971 | SCIGLASS | 1999 | 96.48 | 5.662983 | 0 | 0 | 6.93255 | 0 | 7.039653 | 0 | 0 | 2.077199 | 28.6539 | 1.352943 | 1.406658 | 0 | 2.077199 | 1.352943 | 1.406658 | 5.662983 | 0 | 0 | 7.039653 | 28.6539 | 0 | 0 | 6.93255
2.16 | 20705 | SCIGLASS | 1960 | 96.47 | 0 | 15.52715 | 0 | 0 | 0 | 0 | 0 | 0 | 7.062476 | 17.27181 | 0 | 0 | 0 | 7.062476 | 0 | 0 | 0 | 0 | 0 | 0 | 17.27181 | 15.52715 | 0 | 0
2.39 | 396568 | SCIGLASS | 1987 | 96.43 | 0 | 4.658144 | 0 | 0 | 0 | 3.320591 | 0 | 0 | 4.376955 | 33.43579 | 0 | 0 | 0 | 4.376955 | 0 | 0 | 0 | 0 | 0 | 3.320591 | 33.43579 | 4.658144 | 0 | 0
2.36 | 26000 | SCIGLASS | 1976 | 96.42 | 6.620926 | 0 | 0 | 0 | 0 | 7.114366 | 0 | 0 | 2.53715 | 33.61809 | 0 | 0 | 0 | 2.53715 | 0 | 0 | 6.620926 | 0 | 0 | 7.114366 | 33.61809 | 0 | 0 | 0
1.97 | 12426 | SCIGLASS | 1973 | 96.38 | 0 | 12.94343 | 0 | 0 | 0 | 0 | 0 | 0 | 0 | 25.56882 | 0 | 0 | 0 | 0 | 0 | 0 | 0 | 0 | 0 | 0 | 25.56882 | 12.94343 | 0 | 0
1.97 | 396151 | SCIGLASS | 1999 | 96.38 | 0 | 17.07986 | 0 | 0 | 0 | 0 | 0 | 0 | 0 | 19.34255 | 0 | 0 | 0 | 0 | 0 | 0 | 0 | 0 | 0 | 0 | 19.34255 | 17.07986 | 0 | 0
2.53 | 401788 | SCIGLASS | 2002 | 96.37 | 6.700314 | 0 | 0 | 0 | 0 | 8.301478 | 0 | 0 | 8.627794 | 26.52706 | 0 | 3.946046 | 0 | 8.627794 | 0 | 3.946046 | 6.700314 | 0 | 0 | 8.301478 | 26.52706 | 0 | 0 | 0
2.04 | 428660 | SCIGLASS | 2009 | 96.36 | 0 | 15.06133 | 0 | 0 | 0 | 0 | 0 | 0 | 2.129129 | 21.03 | 0 | 0 | 0 | 2.129129 | 0 | 0 | 0 | 0 | 0 | 0 | 21.03 | 15.06133 | 0 | 0
2.76 | 51799 | SCIGLASS | 1955 | 96.36 | 0 | 0 | 17.68916 | 1.71527 | 0 | 10.36024 | 0 | 0 | 0 | 28.8549 | 0 | 0 | 0 | 0 | 0 | 0 | 0 | 17.68916 | 0 | 10.36024 | 28.8549 | 0 | 0 | 1.71527
2.5 | 466646 | SCIGLASS | 2012 | 96.33 | 0 | 0 | 0 | 5.47457 | 0 | 6.109888 | 0 | 0 | 5.571344 | 33.63211 | 0 | 1.369641 | 0 | 5.571344 | 0 | 1.369641 | 0 | 0 | 0 | 6.109888 | 33.63211 | 0 | 0 | 5.47457
1.97 | 112166 | SCIGLASS | 1990 | 96.32 | 0 | 15.52715 | 0 | 0 | 0 | 0 | 0 | 0 | 0 | 21.65169 | 0 | 0 | 0 | 0 | 0 | 0 | 0 | 0 | 0 | 0 | 21.65169 | 15.52715 | 0 | 0
1.99 | 779 | SCIGLASS | 1979 | 96.32 | 0 | 15.52715 | 0 | 0 | 0 | 0 | 0 | 0 | 0 | 21.65169 | 0 | 0 | 0 | 0 | 0 | 0 | 0 | 0 | 0 | 0 | 21.65169 | 15.52715 | 0 | 0
1.97 | 83699 | SCIGLASS | 1994 | 96.32 | 0 | 15.52715 | 0 | 0 | 0 | 0 | 0 | 0 | 0 | 21.65169 | 0 | 0 | 0 | 0 | 0 | 0 | 0 | 0 | 0 | 0 | 21.65169 | 15.52715 | 0 | 0
2.43 | 524 | SCIGLASS | 1934 | 96.31 | 0 | 0 | 0 | 7.146959 | 0 | 7.662264 | 0.9661792 | 0 | 0 | 35.05779 | 0 | 0 | 0.9661792 | 0 | 0 | 0 | 0 | 0 | 0 | 7.662264 | 35.05779 | 0 | 0 | 7.146959
2.47 | 20376 | SCIGLASS | 1988 | 96.29 | 0 | 0 | 0 | 0 | 0 | 6.226108 | 0 | 0 | 16.75854 | 30.94435 | 0 | 0 | 0 | 16.75854 | 0 | 0 | 0 | 0 | 0 | 6.226108 | 30.94435 | 0 | 0 | 0
2.57 | 190970 | SCIGLASS | 1999 | 96.29 | 1.640677 | 0 | 0 | 7.004019 | 0 | 7.047955 | 0 | 0 | 2.077199 | 30.43017 | 2.705887 | 2.813316 | 0 | 2.077199 | 2.705887 | 2.813316 | 1.640677 | 0 | 0 | 7.047955 | 30.43017 | 0 | 0 | 7.004019
2.78 | 366274 | SCIGLASS | 2003 | 96.27 | 1.587752 | 0 | 10.03132 | 8.790759 | 0 | 8.276573 | 0 | 0 | 6.676711 | 23.74581 | 0 | 0 | 0 | 6.676711 | 0 | 0 | 1.587752 | 10.03132 | 0 | 8.276573 | 23.74581 | 0 | 0 | 8.790759
2.55 | 416970 | SCIGLASS | 2008 | 96.26 | 0 | 0 | 0 | 6.353646 | 0 | 6.226108 | 0 | 0 | 5.467484 | 32.9777 | 0 | 1.443675 | 0 | 5.467484 | 0 | 1.443675 | 0 | 0 | 0 | 6.226108 | 32.9777 | 0 | 0 | 6.353646
2.45 | 531 | SCIGLASS | 1934 | 96.26 | 0 | 0 | 0 | 7.146959 | 0 | 6.026873 | 0 | 0 | 2.967427 | 35.05779 | 0 | 0 | 0 | 2.967427 | 0 | 0 | 0 | 0 | 0 | 6.026873 | 35.05779 | 0 | 0 | 7.146959
2.36 | 2314 | SCIGLASS | 1948 | 96.24 | 0 | 0 | 0 | 0 | 0 | 6.226108 | 0 | 0 | 5.48974 | 38.02135 | 0 | 0 | 0 | 5.48974 | 0 | 0 | 0 | 0 | 0 | 6.226108 | 38.02135 | 0 | 0 | 0
2.52 | 34460 | SCIGLASS | 1950 | 96.17 | 0.2117003 | 3.443921 | 1.791307 | 0 | 0 | 5.213328 | 0 | 0 | 6.973453 | 31.3183 | 0 | 0 | 0 | 6.973453 | 0 | 0 | 0.2117003 | 1.791307 | 0 | 5.213328 | 31.3183 | 3.443921 | 0 | 0
2.47 | 445098 | SCIGLASS | 2010 | 96.16 | 0 | 0 | 0 | 6.417969 | 0 | 6.226108 | 0 | 0 | 5.526833 | 33.76299 | 0 | 0 | 0 | 5.526833 | 0 | 0 | 0 | 0 | 0 | 6.226108 | 33.76299 | 0 | 0 | 6.417969
2.34 | 26005 | SCIGLASS | 1976 | 96.15 | 3.334279 | 0 | 0 | 0 | 0 | 6.973241 | 0 | 0 | 2.551987 | 36.46478 | 0 | 0 | 0 | 2.551987 | 0 | 0 | 3.334279 | 0 | 0 | 6.973241 | 36.46478 | 0 | 0 | 0
2.66 | 50399 | SCIGLASS | 1990 | 96.15 | 0 | 0 | 10.06715 | 2.9374 | 0 | 8.301478 | 0 | 0 | 6.743478 | 28.84555 | 0 | 0 | 0 | 6.743478 | 0 | 0 | 0 | 10.06715 | 0 | 8.301478 | 28.84555 | 0 | 0 | 2.9374
2.39 | 396569 | SCIGLASS | 1987 | 96.06 | 0 | 4.658144 | 0 | 0 | 0 | 4.150739 | 0 | 0 | 3.627679 | 33.26751 | 0 | 0 | 0 | 3.627679 | 0 | 0 | 0 | 0 | 0 | 4.150739 | 33.26751 | 4.658144 | 0 | 0
2.52 | 190966 | SCIGLASS | 1999 | 95.99 | 1.640677 | 0 | 1.074784 | 4.216706 | 0 | 7.878102 | 0 | 0 | 2.74487 | 31.36504 | 0.6764717 | 3.479628 | 0 | 2.74487 | 0.6764717 | 3.479628 | 1.640677 | 1.074784 | 0 | 7.878102 | 31.36504 | 0 | 0 | 4.216706
2.55 | 190968 | SCIGLASS | 1999 | 95.99 | 2.487478 | 0 | 0 | 8.64782 | 0 | 7.463029 | 0 | 0 | 1.409528 | 30.1497 | 0 | 2.813316 | 0 | 1.409528 | 0 | 2.813316 | 2.487478 | 0 | 0 | 7.463029 | 30.1497 | 0 | 0 | 8.64782
2.49 | 57708 | SCIGLASS | 1996 | 95.94 | 0 | 0 | 0 | 6.403675 | 0 | 6.641182 | 0 | 0 | 5.875505 | 33.21609 | 0 | 0 | 0 | 5.875505 | 0 | 0 | 0 | 0 | 0 | 6.641182 | 33.21609 | 0 | 0 | 6.403675
2.56 | 445092 | SCIGLASS | 2010 | 95.92 | 0 | 0 | 0 | 9.626953 | 0 | 6.641182 | 0 | 0 | 8.835514 | 29.23353 | 0 | 0 | 0 | 8.835514 | 0 | 0 | 0 | 0 | 0 | 6.641182 | 29.23353 | 0 | 0 | 9.626953
2.31 | 10797 | SCIGLASS | 1976 | 95.91 | 0 | 0 | 0 | 0 | 0 | 6.832116 | 0 | 0 | 2.574243 | 39.36289 | 0 | 0 | 0 | 2.574243 | 0 | 0 | 0 | 0 | 0 | 6.832116 | 39.36289 | 0 | 0 | 0
2.62 | 366265 | SCIGLASS | 2003 | 95.89 | 0 | 0 | 0 | 12.86453 | 0 | 6.632881 | 0 | 0 | 8.902281 | 27.06462 | 0 | 0 | 0 | 8.902281 | 0 | 0 | 0 | 0 | 0 | 6.632881 | 27.06462 | 0 | 0 | 12.86453
2.39 | 184446 | SCIGLASS | 1995 | 95.89 | 5.70003 | 0 | 0 | 0 | 0 | 8.118845 | 0 | 0 | 3.182565 | 33.21142 | 0 | 0 | 0 | 3.182565 | 0 | 0 | 5.70003 | 0 | 0 | 8.118845 | 33.21142 | 0 | 0 | 0
2.64 | 366272 | SCIGLASS | 2003 | 95.83 | 0 | 0 | 0 | 15.5089 | 0 | 6.666087 | 0 | 0 | 5.934854 | 27.1581 | 0 | 0 | 0 | 5.934854 | 0 | 0 | 0 | 0 | 0 | 6.666087 | 27.1581 | 0 | 0 | 15.5089
2.37 | 7348 | SCIGLASS | 1973 | 95.82 | 10.01342 | 0 | 0 | 0 | 0 | 9.729332 | 0 | 0 | 0.0445114 | 30.43951 | 0 | 0 | 0 | 0.0445114 | 0 | 0 | 10.01342 | 0 | 0 | 9.729332 | 30.43951 | 0 | 0 | 0
2.37 | 195148 | SCIGLASS | 1999 | 95.77 | 5.292507 | 1.667616 | 0 | 0.7146959 | 0 | 9.422177 | 0 | 0.9950191 | 1.112785 | 30.33668 | 0 | 0 | 0 | 1.112785 | 0 | 0 | 5.292507 | 0 | 0.9950191 | 9.422177 | 30.33668 | 1.667616 | 0 | 0.7146959
2.49 | 20283 | SCIGLASS | 1989 | 95.77 | 12.17806 | 0 | 0 | 4.516878 | 0 | 10.62589 | 0 | 0 | 2.06978 | 23.76918 | 0 | 0 | 0 | 2.06978 | 0 | 0 | 12.17806 | 0 | 0 | 10.62589 | 23.76918 | 0 | 0 | 4.516878
2.18 | 420226 | SCIGLASS | 2007 | 95.75 | 0 | 10.06159 | 0 | 0 | 0 | 2.988532 | 0 | 0 | 2.84873 | 26.13442 | 0 | 0 | 0 | 2.84873 | 0 | 0 | 0 | 0 | 0 | 2.988532 | 26.13442 | 10.06159 | 0 | 0
2.4 | 396570 | SCIGLASS | 1987 | 95.7 | 0 | 4.658144 | 0 | 0 | 0 | 4.980887 | 0 | 0 | 2.885823 | 33.09923 | 0 | 0 | 0 | 2.885823 | 0 | 0 | 0 | 0 | 0 | 4.980887 | 33.09923 | 4.658144 | 0 | 0
2.18 | 420227 | SCIGLASS | 2007 | 95.68 | 0 | 10.31003 | 0 | 0 | 0 | 3.154562 | 0 | 0 | 2.841311 | 25.63893 | 0 | 0 | 0 | 2.841311 | 0 | 0 | 0 | 0 | 0 | 3.154562 | 25.63893 | 10.31003 | 0 | 0
2.51 | 2321 | SCIGLASS | 1948 | 95.67 | 0 | 0 | 0 | 0 | 0 | 7.47133 | 0 | 0 | 18.77639 | 28.68195 | 0 | 0 | 0 | 18.77639 | 0 | 0 | 0 | 0 | 0 | 7.47133 | 28.68195 | 0 | 0 | 0
2.44 | 532 | SCIGLASS | 1934 | 95.64 | 0 | 0 | 0 | 7.146959 | 0 | 7.172477 | 0 | 0 | 1.483713 | 35.05779 | 0 | 0 | 0 | 1.483713 | 0 | 0 | 0 | 0 | 0 | 7.172477 | 35.05779 | 0 | 0 | 7.146959
2.67 | 51798 | SCIGLASS | 1955 | 95.64 | 0 | 0 | 12.2615 | 3.580626 | 0 | 10.36855 | 0 | 0 | 0 | 30.12633 | 0 | 0 | 0 | 0 | 0 | 0 | 0 | 12.2615 | 0 | 10.36855 | 30.12633 | 0 | 0 | 3.580626
2.7 | 51812 | SCIGLASS | 1955 | 95.6 | 0 | 0 | 0 | 0 | 0 | 10.40175 | 0 | 0 | 0 | 30.17775 | 15.65186 | 0 | 0 | 0 | 15.65186 | 0 | 0 | 0 | 0 | 10.40175 | 30.17775 | 0 | 0 | 0
2.6 | 366263 | SCIGLASS | 2003 | 95.56 | 0.8468011 | 0 | 0 | 9.791333 | 0 | 9.090118 | 0 | 1.513635 | 8.012053 | 26.17649 | 0 | 0 | 0 | 8.012053 | 0 | 0 | 0.8468011 | 0 | 1.513635 | 9.090118 | 26.17649 | 0 | 0 | 9.791333
2.46 | 445097 | SCIGLASS | 2010 | 95.49 | 0 | 0 | 0 | 6.36794 | 0 | 7.47133 | 0 | 0 | 4.384373 | 33.50123 | 0 | 0 | 0 | 4.384373 | 0 | 0 | 0 | 0 | 0 | 7.47133 | 33.50123 | 0 | 0 | 6.36794
2.63 | 366269 | SCIGLASS | 2003 | 95.49 | 4.128155 | 0 | 0 | 12.36424 | 0 | 8.293176 | 0 | 0 | 7.047639 | 23.79256 | 0 | 0 | 0 | 7.047639 | 0 | 0 | 4.128155 | 0 | 0 | 8.293176 | 23.79256 | 0 | 0 | 12.36424
2.64 | 445081 | SCIGLASS | 2010 | 95.48 | 0 | 0 | 11.92115 | 0 | 0 | 16.60296 | 0 | 2.261407 | 0 | 27.30768 | 0 | 0 | 0 | 0 | 0 | 0 | 0 | 11.92115 | 2.261407 | 16.60296 | 27.30768 | 0 | 0 | 0
2.61 | 445080 | SCIGLASS | 2010 | 95.46 | 0 | 0 | 10.6135 | 0 | 0 | 16.60296 | 0 | 2.713688 | 0 | 27.63022 | 0 | 0 | 0 | 0 | 0 | 0 | 0 | 10.6135 | 2.713688 | 16.60296 | 27.63022 | 0 | 0 | 0
2.6 | 445079 | SCIGLASS | 2010 | 95.45 | 0 | 0 | 9.726799 | 0 | 0 | 16.60296 | 0 | 3.015209 | 0 | 27.85459 | 0 | 0 | 0 | 0 | 0 | 0 | 0 | 9.726799 | 3.015209 | 16.60296 | 27.85459 | 0 | 0 | 0
2.69 | 445082 | SCIGLASS | 2010 | 95.45 | 0 | 0 | 14.02594 | 0 | 0 | 16.60296 | 0 | 1.507605 | 0 | 26.77948 | 0 | 0 | 0 | 0 | 0 | 0 | 0 | 14.02594 | 1.507605 | 16.60296 | 26.77948 | 0 | 0 | 0
2.49 | 173375 | SCIGLASS | 2000 | 95.43 | 1.058501 | 0 | 0 | 5.717567 | 0.3007552 |  | 0 |  | 9.644137 | 33.65548 | 0 | 0 | 0 | 9.644137 | 0 | 0 | 1.058501 | 0 |  |  | 33.65548 | 0 | 0.3007552 | 5.717567
2.29 | 445163 | SCIGLASS | 2009 | 95.41 | 3.995843 | 6.210859 | 0 | 0 | 0 | 8.301478 | 0 | 0 | 0 | 27.04592 | 0 | 0 | 0 | 0 | 0 | 0 | 3.995843 | 0 | 0 | 8.301478 | 27.04592 | 6.210859 | 0 | 0
2.55 | 433997 | SCIGLASS | 2010 | 95.36 | 0 | 0 | 7.442882 | 0 | 0 | 16.60296 | 0 | 3.769012 | 0 | 28.42019 | 0 | 0 | 0 | 0 | 0 | 0 | 0 | 7.442882 | 3.769012 | 16.60296 | 28.42019 | 0 | 0 | 0
2.54 | 445078 | SCIGLASS | 2010 | 95.36 | 0 | 0 | 7.442882 | 0 | 0 | 16.60296 | 0 | 3.769012 | 0 | 28.42019 | 0 | 0 | 0 | 0 | 0 | 0 | 0 | 7.442882 | 3.769012 | 16.60296 | 28.42019 | 0 | 0 | 0
2.4 | 396571 | SCIGLASS | 1987 | 95.35 | 0 | 4.658144 | 0 | 0 | 0 | 5.811034 | 0 | 0 | 2.151385 | 32.93095 | 0 | 0 | 0 | 2.151385 | 0 | 0 | 0 | 0 | 0 | 5.811034 | 32.93095 | 4.658144 | 0 | 0
2.69 | 366264 | SCIGLASS | 2003 | 95.33 | 0.7938761 | 0 | 5.194791 | 9.362516 | 0 | 9.15653 | 0 | 0 | 7.641124 | 25.05464 | 0 | 0 | 0 | 7.641124 | 0 | 0 | 0.7938761 | 5.194791 | 0 | 9.15653 | 25.05464 | 0 | 0 | 9.362516
2.42 | 151940 | SCIGLASS | 1999 | 95.31 | 1.677725 | 0 | 0 | 3.116074 | 0 | 8.301478 | 0 | 0 | 3.575749 | 34.10422 | 0 | 0 | 0 | 3.575749 | 0 | 0 | 1.677725 | 0 | 0 | 8.301478 | 34.10422 | 0 | 0 | 3.116074
2.48 | 51781 | SCIGLASS | 1955 | 95.29 | 0 | 0 | 0 | 7.968859 | 0 | 7.786786 | 0 | 0 | 2.284919 | 33.5059 | 0 | 0 | 0 | 2.284919 | 0 | 0 | 0 | 0 | 0 | 7.786786 | 33.5059 | 0 | 0 | 7.968859
2.77 | 433996 | SCIGLASS | 2010 | 95.28 | 0 | 0 | 18.0116 | 0 | 0 | 16.60296 | 0 | 0 | 0 | 25.78851 | 0 | 0 | 0 | 0 | 0 | 0 | 0 | 18.0116 | 0 | 16.60296 | 25.78851 | 0 | 0 | 0
2.76 | 445083 | SCIGLASS | 2010 | 95.28 | 0 | 0 | 18.0116 | 0 | 0 | 16.60296 | 0 | 0 | 0 | 25.78851 | 0 | 0 | 0 | 0 | 0 | 0 | 0 | 18.0116 | 0 | 16.60296 | 25.78851 | 0 | 0 | 0
2.49 | 173374 | SCIGLASS | 2000 | 95.23 | 1.058501 | 0 | 0 | 5.717567 | 0.1608691 |  | 0 |  | 9.644137 | 33.65548 | 0 | 0 | 0 | 9.644137 | 0 | 0 | 1.058501 | 0 |  |  | 33.65548 | 0 | 0.1608691 | 5.717567
2.52 | 445077 | SCIGLASS | 2010 | 95.22 | 0 | 0 | 5.060443 | 0 | 0 | 16.60296 | 0 | 4.522814 | 0 | 29.01383 | 0 | 0 | 0 | 0 | 0 | 0 | 0 | 5.060443 | 4.522814 | 16.60296 | 29.01383 | 0 | 0 | 0
2.49 | 173373 | SCIGLASS | 2000 | 95.21 | 1.058501 | 0 | 0 | 5.717567 | 0.1468805 |  | 0 |  | 9.644137 | 33.65548 | 0 | 0 | 0 | 9.644137 | 0 | 0 | 1.058501 | 0 |  |  | 33.65548 | 0 | 0.1468805 | 5.717567
2.38 | 195145 | SCIGLASS | 1999 | 95.21 | 4.869106 | 1.872574 | 0 | 3.073192 | 0 | 9.231243 | 0 | 0.0964867 | 0 | 30.10296 | 0 | 0 | 0 | 0 | 0 | 0 | 4.869106 | 0 | 0.0964867 | 9.231243 | 30.10296 | 1.872574 | 0 | 3.073192
2.62 | 366266 | SCIGLASS | 2003 | 95.21 | 1.693602 | 0 | 0 | 12.57865 | 0 | 8.309779 | 0 | 0 | 7.19601 | 25.56882 | 0 | 0 | 0 | 7.19601 | 0 | 0 | 1.693602 | 0 | 0 | 8.309779 | 25.56882 | 0 | 0 | 12.57865
2.54 | 830 | VERA | 1978 | 95.2 | 7.039034 | 0 | 0 | 16.65241 | 0 | 0 | 0 | 0 | 0 | 27.39182 | 0 | 0 | 0 | 0 | 0 | 0 | 7.039034 | 0 | 0 | 0 | 27.39182 | 0 | 0 | 16.65241
2.54 | 830 | VERA | 1978 | 95.2 | 7.039034 | 0 | 0 | 16.65241 | 0 | 0 | 0 | 0 | 0 | 27.39182 | 0 | 0 | 0 | 0 | 0 | 0 | 7.039034 | 0 | 0 | 0 | 27.39182 | 0 | 0 | 16.65241
2.16 | 20921 | SCIGLASS | 1973 | 95.2 | 0 | 15.52715 | 0 | 0 | 0 | 8.301478 | 0 | 0 | 0 | 16.45379 | 0 | 0 | 0 | 0 | 0 | 0 | 0 | 0 | 0 | 8.301478 | 16.45379 | 15.52715 | 0 | 0
2.35 | 26001 | SCIGLASS | 1976 | 95.19 | 6.504491 | 0 | 0 | 0 | 0 | 10.16101 | 0 | 0 | 0 | 33.02912 | 0 | 0 | 0 | 0 | 0 | 0 | 6.504491 | 0 | 0 | 10.16101 | 33.02912 | 0 | 0 | 0
2.5 | 173372 | SCIGLASS | 2000 | 95.08 | 1.058501 | 0 | 0 | 5.717567 | 0.05595446 |  | 0 |  | 9.644137 | 33.65548 | 0 | 0 | 0 | 9.644137 | 0 | 0 | 1.058501 | 0 |  |  | 33.65548 | 0 | 0.05595446 | 5.717567
2.43 | 8374 | SCIGLASS | 1934 | 95.05 | 0 | 0 | 0 | 7.175546 | 0 | 8.301478 | 0 | 0 | 0 | 35.06247 | 0 | 0 | 0 | 0 | 0 | 0 | 0 | 0 | 0 | 8.301478 | 35.06247 | 0 | 0 | 7.175546
2.56 | 445091 | SCIGLASS | 2010 | 95.05 | 0 | 0 | 0 | 9.526896 | 0 | 8.301478 | 0 | 0 | 7.285033 | 28.93437 | 0 | 0 | 0 | 7.285033 | 0 | 0 | 0 | 0 | 0 | 8.301478 | 28.93437 | 0 | 0 | 9.526896
2.43 | 526 | SCIGLASS | 1934 | 95.04 | 0 | 0 | 0 | 7.146959 | 0 | 8.334684 | 0 | 0 | 0 | 35.05779 | 0 | 0 | 0 | 0 | 0 | 0 | 0 | 0 | 0 | 8.334684 | 35.05779 | 0 | 0 | 7.146959
2.49 | 20282 | SCIGLASS | 1989 | 95.03 | 12.00341 | 0 | 0 | 4.452555 | 0 | 13.28236 | 0 | 0 | 0 | 23.42796 | 0 | 0 | 0 | 0 | 0 | 0 | 12.00341 | 0 | 0 | 13.28236 | 23.42796 | 0 | 0 | 4.452555
2.58 | 51797 | SCIGLASS | 1955 | 94.88 | 0 | 0 | 6.421837 | 5.617509 | 0 | 10.36855 | 0 | 0 | 0 | 31.48657 | 0 | 0 | 0 | 0 | 0 | 0 | 0 | 6.421837 | 0 | 10.36855 | 31.48657 | 0 | 0 | 5.617509
2.49 | 50251 | SCIGLASS | 1983 | 94.88 | 4.652114 | 0 | 0 | 0 | 0 | 10.54288 | 0 | 0 | 13.0641 | 26.07365 | 0 | 0 | 0 | 13.0641 | 0 | 0 | 4.652114 | 0 | 0 | 10.54288 | 26.07365 | 0 | 0 | 0
2.64 | 30684 | SCIGLASS | 1987 | 94.87 | 0 | 0 | 0 | 19.6327 | 0 | 8.276573 | 0 | 0 | 0 | 26.84492 | 0 | 0 | 0 | 0 | 0 | 0 | 0 | 0 | 0 | 8.276573 | 26.84492 | 0 | 0 | 19.6327
2.59 | 190967 | SCIGLASS | 1999 | 94.86 | 2.328703 | 0 | 0 | 5.21728 | 0 | 11.58886 | 0 | 0 | 0 | 28.18647 | 0 | 6.589083 | 0 | 0 | 0 | 6.589083 | 2.328703 | 0 | 0 | 11.58886 | 28.18647 | 0 | 0 | 5.21728
2.34 | 26006 | SCIGLASS | 1976 | 94.83 | 3.276062 | 0 | 0 | 0 | 0 | 9.961773 | 0 | 0 | 0 | 35.82439 | 0 | 0 | 0 | 0 | 0 | 0 | 3.276062 | 0 | 0 | 9.961773 | 35.82439 | 0 | 0 | 0
2.36 | 2313 | SCIGLASS | 1948 | 94.77 | 0 | 0 | 0 | 0 | 0 | 9.131626 | 0 | 0 | 2.870986 | 37.34824 | 0 | 0 | 0 | 2.870986 | 0 | 0 | 0 | 0 | 0 | 9.131626 | 37.34824 | 0 | 0 | 0
2.5 | 374780 | SCIGLASS | 2005 | 94.72 | 0 | 0 | 0 | 5.024312 | 0 | 9.131626 | 0 | 0 | 7.930448 | 30.85086 | 0 | 0 | 0 | 7.930448 | 0 | 0 | 0 | 0 | 0 | 9.131626 | 30.85086 | 0 | 0 | 5.024312
2.4 | 396572 | SCIGLASS | 1987 | 94.7 | 0 | 4.658144 | 0 | 0 | 0 | 7.47133 | 0 | 0 | 0.7047639 | 32.60375 | 0 | 0 | 0 | 0.7047639 | 0 | 0 | 0 | 0 | 0 | 7.47133 | 32.60375 | 4.658144 | 0 | 0
2.21 | 20920 | SCIGLASS | 1973 | 94.64 | 0 | 12.67015 | 0 | 0 | 0 | 8.467507 | 0 | 0 | 0 | 20.39896 | 0 | 0 | 0 | 0 | 0 | 0 | 0 | 0 | 0 | 8.467507 | 20.39896 | 12.67015 | 0 | 0
2.43 | 2307 | SCIGLASS | 1948 | 94.59 | 0 | 0 | 0 | 0 | 0 | 15.77281 | 2.787055 | 0 | 0 | 32.52896 | 0 | 0 | 2.787055 | 0 | 0 | 0 | 0 | 0 | 0 | 15.77281 | 32.52896 | 0 | 0 | 0
2.42 | 20883 | SCIGLASS | 1973 | 94.58 | 0 | 3.105429 | 0 | 0 | 0 | 8.301478 | 0 | 0 | 0 | 34.86147 | 0 | 0 | 0 | 0 | 0 | 0 | 0 | 0 | 0 | 8.301478 | 34.86147 | 3.105429 | 0 | 0
2.27 | 112275 | SCIGLASS | 1990 | 94.54 | 0 | 13.4993 | 0 | 0 | 0 | 10.82513 | 0 | 0 | 0 | 17.77664 | 0 | 0 | 0 | 0 | 0 | 0 | 0 | 0 | 0 | 10.82513 | 17.77664 | 13.4993 | 0 | 0
2.27 | 83993 | SCIGLASS | 1994 | 94.54 | 0 | 13.4993 | 0 | 0 | 0 | 10.82513 | 0 | 0 | 0 | 17.77664 | 0 | 0 | 0 | 0 | 0 | 0 | 0 | 0 | 0 | 10.82513 | 17.77664 | 13.4993 | 0 | 0
2.53 | 134219 | SCIGLASS | 1995 | 94.52 | 0 | 0.7763574 | 0 | 5.653244 | 0 | 9.131626 | 0 | 0 | 2.878404 | 32.36068 | 0 | 0 | 0 | 2.878404 | 0 | 0 | 0 | 0 | 0 | 9.131626 | 32.36068 | 0.7763574 | 0 | 5.653244
2.38 | 151935 | SCIGLASS | 1999 | 94.51 | 0.8309236 | 0 | 0 | 0 | 0 | 9.961773 | 0 | 0 | 4.258258 | 35.15128 | 0 | 0 | 0 | 4.258258 | 0 | 0 | 0.8309236 | 0 | 0 | 9.961773 | 35.15128 | 0 | 0 | 0
2.31 | 10798 | SCIGLASS | 1976 | 94.47 | 0 | 0 | 0 | 0 | 0 | 9.762538 | 0 | 0 | 0 | 38.66174 | 0 | 0 | 0 | 0 | 0 | 0 | 0 | 0 | 0 | 9.762538 | 38.66174 | 0 | 0 | 0
2.4 | 396573 | SCIGLASS | 1987 | 94.4 | 0 | 4.658144 | 0 | 0 | 0 | 8.301478 | 0 | 0 | 0 | 32.44015 | 0 | 0 | 0 | 0 | 0 | 0 | 0 | 0 | 0 | 8.301478 | 32.44015 | 4.658144 | 0 | 0
2.35 | 195133 | SCIGLASS | 1999 | 94.39 | 0 | 2.304229 | 0 | 0 | 0 | 9.106721 | 0 | 0 | 2.448127 | 33.98269 | 0 | 0 | 0 | 2.448127 | 0 | 0 | 0 | 0 | 0 | 9.106721 | 33.98269 | 2.304229 | 0 | 0
2.32 | 195130 | SCIGLASS | 1999 | 94.39 | 0.6880259 | 2.844573 | 0 | 0 | 0 | 9.239545 | 0 | 0 | 0.8902281 | 33.46851 | 0 | 0 | 0 | 0.8902281 | 0 | 0 | 0.6880259 | 0 | 0 | 9.239545 | 33.46851 | 2.844573 | 0 | 0
2.25 | 20968 | SCIGLASS | 1973 | 94.39 | 0 | 10.34108 | 0 | 0 | 0 | 8.301478 | 0 | 0 | 0 | 23.88137 | 0 | 0 | 0 | 0 | 0 | 0 | 0 | 0 | 0 | 8.301478 | 23.88137 | 10.34108 | 0 | 0
2.48 | 57709 | SCIGLASS | 1996 | 94.29 | 0 | 0 | 0 | 6.27503 | 0 | 9.961773 | 0 | 0 | 2.878404 | 32.54766 | 0 | 0 | 0 | 2.878404 | 0 | 0 | 0 | 0 | 0 | 9.961773 | 32.54766 | 0 | 0 | 6.27503
2.46 | 445096 | SCIGLASS | 2010 | 94.28 | 0 | 0 | 0 | 6.27503 | 0 | 9.961773 | 0 | 0 | 2.158803 | 32.9964 | 0 | 0 | 0 | 2.158803 | 0 | 0 | 0 | 0 | 0 | 9.961773 | 32.9964 | 0 | 0 | 6.27503
2.6 | 366262 | SCIGLASS | 2003 | 94.28 | 0 | 0 | 0 | 10.07721 | 0 | 9.94517 | 0 | 0 | 8.679724 | 26.4102 | 0 | 0 | 0 | 8.679724 | 0 | 0 | 0 | 0 | 0 | 9.94517 | 26.4102 | 0 | 0 | 10.07721
2.56 | 433994 | SCIGLASS | 2010 | 94.25 | 0 | 0 | 0 | 9.426838 | 0 | 9.961773 | 0 | 0 | 5.771645 | 28.64455 | 0 | 0 | 0 | 5.771645 | 0 | 0 | 0 | 0 | 0 | 9.961773 | 28.64455 | 0 | 0 | 9.426838
2.56 | 445090 | SCIGLASS | 2010 | 94.25 | 0 | 0 | 0 | 9.426838 | 0 | 9.961773 | 0 | 0 | 5.771645 | 28.64455 | 0 | 0 | 0 | 5.771645 | 0 | 0 | 0 | 0 | 0 | 9.961773 | 28.64455 | 0 | 0 | 9.426838
2.28 | 20967 | SCIGLASS | 1973 | 94.25 | 0 | 9.316288 | 0 | 0 | 0 | 8.633537 | 0 | 0 | 0 | 25.1715 | 0 | 0 | 0 | 0 | 0 | 0 | 0 | 0 | 0 | 8.633537 | 25.1715 | 9.316288 | 0 | 0
2.3 | 20902 | SCIGLASS | 1973 | 94.17 | 0 | 12.42172 | 0 | 0 | 0 | 12.45222 | 0 | 0 | 0 | 18.30952 | 0 | 0 | 0 | 0 | 0 | 0 | 0 | 0 | 0 | 12.45222 | 18.30952 | 12.42172 | 0 | 0
2.31 | 20966 | SCIGLASS | 1973 | 94.13 | 0 | 8.539931 | 0 | 0 | 0 | 8.965596 | 0 | 0 | 0 | 26.09702 | 0 | 0 | 0 | 0 | 0 | 0 | 0 | 0 | 0 | 8.965596 | 26.09702 | 8.539931 | 0 | 0
2.43 | 20884 | SCIGLASS | 1973 | 94.12 | 0 | 3.509135 | 0 | 0 | 0 | 9.38067 | 0 | 0 | 0 | 33.43111 | 0 | 0 | 0 | 0 | 0 | 0 | 0 | 0 | 0 | 9.38067 | 33.43111 | 3.509135 | 0 | 0
2.63 | 466640 | SCIGLASS | 2012 | 94.05 | 0 | 0 | 0 | 5.917682 | 0 | 12.81748 | 0 | 0 | 0 | 28.71467 | 0 | 6.589083 | 0 | 0 | 0 | 6.589083 | 0 | 0 | 0 | 12.81748 | 28.71467 | 0 | 0 | 5.917682
2.45 | 51782 | SCIGLASS | 1955 | 94.04 | 0 | 0 | 0 | 7.854508 | 0 | 10.36855 | 0 | 0 | 0 | 32.98237 | 0 | 0 | 0 | 0 | 0 | 0 | 0 | 0 | 0 | 10.36855 | 32.98237 | 0 | 0 | 7.854508
2.6 | 172884 | SCIGLASS | 1976 | 94.03 | 3.598905 | 4.847575 | 0 | 8.790759 | 2.930615 | 17.37499 | 0 | 0 | 0 | 15.98635 | 0 | 0 | 0 | 0 | 0 | 0 | 3.598905 | 0 | 0 | 17.37499 | 15.98635 | 4.847575 | 2.930615 | 8.790759
2.34 | 20965 | SCIGLASS | 1973 | 94.02 | 0 | 7.763574 | 0 | 0 | 0 | 9.297655 | 0 | 0 | 0 | 27.02722 | 0 | 0 | 0 | 0 | 0 | 0 | 0 | 0 | 0 | 9.297655 | 27.02722 | 7.763574 | 0 | 0
2.34 | 112278 | SCIGLASS | 1990 | 93.98 | 0 | 12.42172 | 0 | 0 | 0 | 16.60296 | 0 | 0 | 0 | 15.88352 | 0 | 0 | 0 | 0 | 0 | 0 | 0 | 0 | 0 | 16.60296 | 15.88352 | 12.42172 | 0 | 0
2.39 | 20937 | SCIGLASS | 1973 | 93.98 | 0 | 12.42172 | 0 | 0 | 0 | 16.60296 | 0 | 0 | 0 | 15.88352 | 0 | 0 | 0 | 0 | 0 | 0 | 0 | 0 | 0 | 16.60296 | 15.88352 | 12.42172 | 0 | 0
2.33 | 83994 | SCIGLASS | 1994 | 93.98 | 0 | 12.42172 | 0 | 0 | 0 | 16.60296 | 0 | 0 | 0 | 15.88352 | 0 | 0 | 0 | 0 | 0 | 0 | 0 | 0 | 0 | 16.60296 | 15.88352 | 12.42172 | 0 | 0
2.36 | 20964 | SCIGLASS | 1973 | 93.97 | 0 | 7.297759 | 0 | 0 | 0 | 9.463685 | 0 | 0 | 0 | 27.61152 | 0 | 0 | 0 | 0 | 0 | 0 | 0 | 0 | 0 | 9.463685 | 27.61152 | 7.297759 | 0 | 0
2.45 | 158055 | SCIGLASS | 1998 | 93.96 | 3.149042 | 4.714042 | 0 | 0 | 0 | 12.68466 | 0 | 0 | 0 | 26.90101 | 0 | 0 | 0 | 0 | 0 | 0 | 3.149042 | 0 | 0 | 12.68466 | 26.90101 | 4.714042 | 0 | 0
2.31 | 20919 | SCIGLASS | 1973 | 93.92 | 0 | 10.34108 | 0 | 0 | 0 | 11.04097 | 0 | 0 | 0 | 22.11913 | 0 | 0 | 0 | 0 | 0 | 0 | 0 | 0 | 0 | 11.04097 | 22.11913 | 10.34108 | 0 | 0
2.38 | 20963 | SCIGLASS | 1973 | 93.89 | 0 | 6.707728 | 0 | 0 | 0 | 9.712729 | 0 | 0 | 0 | 28.32202 | 0 | 0 | 0 | 0 | 0 | 0 | 0 | 0 | 0 | 9.712729 | 28.32202 | 6.707728 | 0 | 0
2.44 | 184447 | SCIGLASS | 1995 | 93.85 | 5.075514 | 0 | 0 | 0 | 0 | 13.4816 | 0 | 0 | 2.811637 | 30.02349 | 0 | 0 | 0 | 2.811637 | 0 | 0 | 5.075514 | 0 | 0 | 13.4816 | 30.02349 | 0 | 0 | 0
2.39 | 20962 | SCIGLASS | 1973 | 93.84 | 0 | 6.210859 | 0 | 0 | 0 | 9.878759 | 0 | 0 | 0 | 28.95306 | 0 | 0 | 0 | 0 | 0 | 0 | 0 | 0 | 0 | 9.878759 | 28.95306 | 6.210859 | 0 | 0
2.41 | 151926 | SCIGLASS | 1999 | 93.82 | 0.8203386 | 0 | 0 | 0 | 0 | 11.62207 | 0 | 0 | 4.91851 | 33.4872 | 0 | 0 | 0 | 4.91851 | 0 | 0 | 0.8203386 | 0 | 0 | 11.62207 | 33.4872 | 0 | 0 | 0
2.57 | 399306 | SCIGLASS | 2006 | 93.8 | 0 | 0 | 0 | 6.003445 | 0 | 12.45222 | 0 | 0 | 0 | 30.31798 | 0 | 4.101519 | 0 | 0 | 0 | 4.101519 | 0 | 0 | 0 | 12.45222 | 30.31798 | 0 | 0 | 6.003445
2.45 | 20885 | SCIGLASS | 1973 | 93.75 | 0 | 3.881787 | 0 | 0 | 0 | 10.37685 | 0 | 0 | 0 | 32.13631 | 0 | 0 | 0 | 0 | 0 | 0 | 0 | 0 | 0 | 10.37685 | 32.13631 | 3.881787 | 0 | 0
2.41 | 84012 | SCIGLASS | 1994 | 93.75 | 0 | 5.446923 | 0 | 0 | 0 | 10.19421 | 0 | 0 | 0 | 29.88326 | 0 | 0 | 0 | 0 | 0 | 0 | 0 | 0 | 0 | 10.19421 | 29.88326 | 5.446923 | 0 | 0
2.43 | 20961 | SCIGLASS | 1973 | 93.75 | 0 | 5.49661 | 0 | 0 | 0 | 10.21082 | 0 | 0 | 0 | 29.79912 | 0 | 0 | 0 | 0 | 0 | 0 | 0 | 0 | 0 | 10.21082 | 29.79912 | 5.49661 | 0 | 0
2.57 | 466639 | SCIGLASS | 2012 | 93.74 | 0 | 0 | 0 | 6.024886 | 0 | 12.79258 | 0 | 0 | 0 | 29.85522 | 0 | 4.464289 | 0 | 0 | 0 | 4.464289 | 0 | 0 | 0 | 12.79258 | 29.85522 | 0 | 0 | 6.024886
2.44 | 20960 | SCIGLASS | 1973 | 93.69 | 0 | 4.906579 | 0 | 0 | 0 | 10.45986 | 0 | 0 | 0 | 30.51898 | 0 | 0 | 0 | 0 | 0 | 0 | 0 | 0 | 0 | 10.45986 | 30.51898 | 4.906579 | 0 | 0
2.35 | 20918 | SCIGLASS | 1973 | 93.68 | 0 | 9.316288 | 0 | 0 | 0 | 11.62207 | 0 | 0 | 0 | 23.22228 | 0 | 0 | 0 | 0 | 0 | 0 | 0 | 0 | 0 | 11.62207 | 23.22228 | 9.316288 | 0 | 0
2.45 | 20959 | SCIGLASS | 1973 | 93.67 | 0 | 4.658144 | 0 | 0 | 0 | 10.54288 | 0 | 0 | 0 | 30.83684 | 0 | 0 | 0 | 0 | 0 | 0 | 0 | 0 | 0 | 10.54288 | 30.83684 | 4.658144 | 0 | 0
2.48 | 466638 | SCIGLASS | 2012 | 93.65 | 0 | 0 | 0 | 5.181545 | 0 | 11.86281 | 0 | 0 | 0 | 32.80942 | 0 | 1.421465 | 0 | 0 | 0 | 1.421465 | 0 | 0 | 0 | 11.86281 | 32.80942 | 0 | 0 | 5.181545
2.45 | 20924 | SCIGLASS | 1973 | 93.61 | 0 | 4.037058 | 0 | 0 | 0 | 10.79192 | 0 | 0 | 0 | 31.60343 | 0 | 0 | 0 | 0 | 0 | 0 | 0 | 0 | 0 | 10.79192 | 31.60343 | 4.037058 | 0 | 0
2.38 | 112290 | SCIGLASS | 1990 | 93.59 | 0 | 8.872212 | 0 | 0 | 0 | 35.57183 | 0 | 0 | 0 | 10.36308 | 0 | 0 | 0 | 0 | 0 | 0 | 0 | 0 | 0 | 35.57183 | 10.36308 | 8.872212 | 0 | 0
2.38 | 83996 | SCIGLASS | 1994 | 93.59 | 0 | 8.872212 | 0 | 0 | 0 | 35.57183 | 0 | 0 | 0 | 10.36308 | 0 | 0 | 0 | 0 | 0 | 0 | 0 | 0 | 0 | 35.57183 | 10.36308 | 8.872212 | 0 | 0
2.38 | 20917 | SCIGLASS | 1973 | 93.58 | 0 | 8.881528 | 0 | 0 | 0 | 11.87111 | 0 | 0 | 0 | 23.68972 | 0 | 0 | 0 | 0 | 0 | 0 | 0 | 0 | 0 | 11.87111 | 23.68972 | 8.881528 | 0 | 0
2.46 | 20922 | SCIGLASS | 1973 | 93.57 | 0 | 3.664407 | 0 | 0 | 0 | 10.95795 | 0 | 0 | 0 | 32.05217 | 0 | 0 | 0 | 0 | 0 | 0 | 0 | 0 | 0 | 10.95795 | 32.05217 | 3.664407 | 0 | 0
2.4 | 112279 | SCIGLASS | 1990 | 93.57 | 0 | 8.872212 | 0 | 0 | 0 | 11.85451 | 0 | 0 | 0 | 23.70842 | 0 | 0 | 0 | 0 | 0 | 0 | 0 | 0 | 0 | 11.85451 | 23.70842 | 8.872212 | 0 | 0
2.4 | 84002 | SCIGLASS | 1994 | 93.57 | 0 | 8.872212 | 0 | 0 | 0 | 11.85451 | 0 | 0 | 0 | 23.70842 | 0 | 0 | 0 | 0 | 0 | 0 | 0 | 0 | 0 | 11.85451 | 23.70842 | 8.872212 | 0 | 0
2.38 | 20951 | SCIGLASS | 1973 | 93.56 | 0 | 10.34108 | 0 | 0 | 0 | 13.86347 | 0 | 0 | 0 | 20.36157 | 0 | 0 | 0 | 0 | 0 | 0 | 0 | 0 | 0 | 13.86347 | 20.36157 | 10.34108 | 0 | 0
2.46 | 20958 | SCIGLASS | 1973 | 93.55 | 0 | 3.447027 | 0 | 0 | 0 | 11.04097 | 0 | 0 | 0 | 32.32329 | 0 | 0 | 0 | 0 | 0 | 0 | 0 | 0 | 0 | 11.04097 | 32.32329 | 3.447027 | 0 | 0
2.44 | 20957 | SCIGLASS | 1973 | 93.54 | 0 | 3.105429 | 0 | 0 | 0 | 11.12398 | 0 | 0 | 0 | 32.78605 | 0 | 0 | 0 | 0 | 0 | 0 | 0 | 0 | 0 | 11.12398 | 32.78605 | 3.105429 | 0 | 0
2.41 | 151934 | SCIGLASS | 1999 | 93.52 | 1.635385 | 0 | 0 | 3.037457 | 0 | 12.45222 | 0 | 0 | 0 | 33.27218 | 0 | 0 | 0 | 0 | 0 | 0 | 1.635385 | 0 | 0 | 12.45222 | 33.27218 | 0 | 0 | 3.037457
2.44 | 20956 | SCIGLASS | 1973 | 93.5 | 0 | 2.825941 | 0 | 0 | 0 | 11.29001 | 0 | 0 | 0 | 33.09456 | 0 | 0 | 0 | 0 | 0 | 0 | 0 | 0 | 0 | 11.29001 | 33.09456 | 2.825941 | 0 | 0
2.42 | 112286 | SCIGLASS | 1990 | 93.49 | 0 | 10.3504 | 0 | 0 | 0 | 27.66883 | 0 | 0 | 0 | 12.54134 | 0 | 0 | 0 | 0 | 0 | 0 | 0 | 0 | 0 | 27.66883 | 12.54134 | 10.3504 | 0 | 0
2.4 | 83995 | SCIGLASS | 1994 | 93.49 | 0 | 10.3504 | 0 | 0 | 0 | 27.66883 | 0 | 0 | 0 | 12.54134 | 0 | 0 | 0 | 0 | 0 | 0 | 0 | 0 | 0 | 27.66883 | 12.54134 | 10.3504 | 0 | 0
2.42 | 20955 | SCIGLASS | 1973 | 93.46 | 0 | 2.173801 | 0 | 0 | 0 | 11.53905 | 0 | 0 | 0 | 33.91725 | 0 | 0 | 0 | 0 | 0 | 0 | 0 | 0 | 0 | 11.53905 | 33.91725 | 2.173801 | 0 | 0
2.48 | 399305 | SCIGLASS | 2006 | 93.4 | 0 | 0 | 0 | 6.124944 | 0 | 12.45222 | 0 | 0 | 0 | 31.76236 | 0 | 1.391851 | 0 | 0 | 0 | 1.391851 | 0 | 0 | 0 | 12.45222 | 31.76236 | 0 | 0 | 6.124944
2.39 | 20954 | SCIGLASS | 1973 | 93.4 | 0 | 1.117955 | 0 | 0 | 0 | 11.95413 | 0 | 0 | 0 | 35.24477 | 0 | 0 | 0 | 0 | 0 | 0 | 0 | 0 | 0 | 11.95413 | 35.24477 | 1.117955 | 0 | 0
2.37 | 10819 | SCIGLASS | 1968 | 93.37 | 0 | 0 | 0 | 4.130942 | 0 | 12.12016 | 0 | 0 | 0 | 34.11825 | 0 | 0 | 0 | 0 | 0 | 0 | 0 | 0 | 0 | 12.12016 | 34.11825 | 0 | 0 | 4.130942
2.42 | 20916 | SCIGLASS | 1973 | 93.34 | 0 | 7.763574 | 0 | 0 | 0 | 12.45222 | 0 | 0 | 0 | 24.9331 | 0 | 0 | 0 | 0 | 0 | 0 | 0 | 0 | 0 | 12.45222 | 24.9331 | 7.763574 | 0 | 0
2.29 | 30171 | SCIGLASS | 1986 | 93.32 | 0 | 0 | 0 | 0 | 0 | 12.45222 | 0 | 0 | 0 | 36.60969 | 0 | 0 | 0 | 0 | 0 | 0 | 0 | 0 | 0 | 12.45222 | 36.60969 | 0 | 0 | 0
2.42 | 20950 | SCIGLASS | 1973 | 93.27 | 0 | 9.316288 | 0 | 0 | 0 | 14.52759 | 0 | 0 | 0 | 21.3946 | 0 | 0 | 0 | 0 | 0 | 0 | 0 | 0 | 0 | 14.52759 | 21.3946 | 9.316288 | 0 | 0
2.46 | 20936 | SCIGLASS | 1973 | 93.24 | 0 | 10.34108 | 0 | 0 | 0 | 18.42928 | 0 | 0 | 0 | 17.64108 | 0 | 0 | 0 | 0 | 0 | 0 | 0 | 0 | 0 | 18.42928 | 17.64108 | 10.34108 | 0 | 0
2.47 | 466637 | SCIGLASS | 2012 | 93.22 | 0 | 0 | 0 | 5.202986 | 0 | 12.43561 | 0 | 0 | 0 | 33.16935 | 0 | 0 | 0 | 0 | 0 | 0 | 0 | 0 | 0 | 12.43561 | 33.16935 | 0 | 0 | 5.202986
2.44 | 20915 | SCIGLASS | 1973 | 93.21 | 0 | 7.173542 | 0 | 0 | 0 | 12.78428 | 0 | 0 | 0 | 25.57349 | 0 | 0 | 0 | 0 | 0 | 0 | 0 | 0 | 0 | 12.78428 | 25.57349 | 7.173542 | 0 | 0
2.46 | 445095 | SCIGLASS | 2010 | 93.19 | 0 | 0 | 0 | 6.182119 | 0 | 12.45222 | 0 | 0 | 0 | 32.50559 | 0 | 0 | 0 | 0 | 0 | 0 | 0 | 0 | 0 | 12.45222 | 32.50559 | 0 | 0 | 6.182119
2.43 | 151933 | SCIGLASS | 1999 | 93.19 | 0.8150461 | 0 | 0 | 0 | 0 | 13.28236 | 0 | 0 | 5.556507 | 31.86052 | 0 | 0 | 0 | 5.556507 | 0 | 0 | 0.8150461 | 0 | 0 | 13.28236 | 31.86052 | 0 | 0 | 0
2.66 | 357429 | SCIGLASS | 2002 | 93.18 | 0 | 0 | 0 | 17.93887 | 0 | 11.85451 | 0 | 0 | 0 | 25.14812 | 0 | 0 | 0 | 0 | 0 | 0 | 0 | 0 | 0 | 11.85451 | 25.14812 | 0 | 0 | 17.93887
2.48 | 20886 | SCIGLASS | 1973 | 93.12 | 0 | 4.658144 | 0 | 0 | 0 | 12.45222 | 0 | 0 | 0 | 29.50464 | 0 | 0 | 0 | 0 | 0 | 0 | 0 | 0 | 0 | 12.45222 | 29.50464 | 4.658144 | 0 | 0
4.56 | 396596 | SCIGLASS | 1985 | 93.12 | 0.8626786 | 0 | 0 | 11.30649 | 0 | 0 | 0 | 0 | 14.08786 | 26.49434 | 0 | 0 | 0 | 14.08786 | 0 | 0 | 0.8626786 | 0 | 0 | 0 | 26.49434 | 0 | 0 | 11.30649
2.49 | 50250 | SCIGLASS | 1983 | 93.11 | 4.514508 | 0 | 0 | 0 | 0 | 15.85582 | 0 | 0 | 8.427492 | 25.2977 | 0 | 0 | 0 | 8.427492 | 0 | 0 | 4.514508 | 0 | 0 | 15.85582 | 25.2977 | 0 | 0 | 0
2.46 | 20914 | SCIGLASS | 1973 | 93.1 | 0 | 6.676673 | 0 | 0 | 0 | 13.03332 | 0 | 0 | 0 | 26.12974 | 0 | 0 | 0 | 0 | 0 | 0 | 0 | 0 | 0 | 13.03332 | 26.12974 | 6.676673 | 0 | 0
2.47 | 20913 | SCIGLASS | 1973 | 93.01 | 0 | 6.210859 | 0 | 0 | 0 | 13.28236 | 0 | 0 | 0 | 26.6486 | 0 | 0 | 0 | 0 | 0 | 0 | 0 | 0 | 0 | 13.28236 | 26.6486 | 6.210859 | 0 | 0
2.46 | 20949 | SCIGLASS | 1973 | 92.98 | 0 | 8.291497 | 0 | 0 | 0 | 15.1917 | 0 | 0 | 0 | 22.42764 | 0 | 0 | 0 | 0 | 0 | 0 | 0 | 0 | 0 | 15.1917 | 22.42764 | 8.291497 | 0 | 0
2.47 | 30679 | SCIGLASS | 1987 | 92.94 | 0 | 0 | 0 | 0 | 0 | 13.69744 | 0 | 0 | 11.15753 | 28.70065 | 0 | 0 | 0 | 11.15753 | 0 | 0 | 0 | 0 | 0 | 13.69744 | 28.70065 | 0 | 0 | 0
2.48 | 20912 | SCIGLASS | 1973 | 92.92 | 0 | 5.807153 | 0 | 0 | 0 | 13.53141 | 0 | 0 | 0 | 27.07397 | 0 | 0 | 0 | 0 | 0 | 0 | 0 | 0 | 0 | 13.53141 | 27.07397 | 5.807153 | 0 | 0
2.48 | 12247 | SCIGLASS | 1960 | 92.9 | 0 | 0 | 0 | 0 | 0 | 13.86347 | 0 | 0 | 11.64715 | 28.27995 | 0 | 0 | 0 | 11.64715 | 0 | 0 | 0 | 0 | 0 | 13.86347 | 28.27995 | 0 | 0 | 0
2.48 | 20899 | SCIGLASS | 1973 | 92.87 | 0 | 9.316288 | 0 | 0 | 0 | 19.34244 | 0 | 0 | 0 | 18.49649 | 0 | 0 | 0 | 0 | 0 | 0 | 0 | 0 | 0 | 19.34244 | 18.49649 | 9.316288 | 0 | 0
2.47 | 393326 | SCIGLASS | 1995 | 92.85 | 0 | 0 | 0 | 6.146384 | 0 | 13.28236 | 0 | 0 | 0 | 31.90259 | 0 | 0 | 0 | 0 | 0 | 0 | 0 | 0 | 0 | 13.28236 | 31.90259 | 0 | 0 | 6.146384
2.46 | 57705 | SCIGLASS | 1996 | 92.85 | 0 | 0 | 0 | 6.146384 | 0 | 13.28236 | 0 | 0 | 0 | 31.90259 | 0 | 0 | 0 | 0 | 0 | 0 | 0 | 0 | 0 | 13.28236 | 31.90259 | 0 | 0 | 6.146384
2.46 | 81806 | SCIGLASS | 1994 | 92.85 | 0 | 0 | 0 | 6.146384 | 0 | 13.28236 | 0 | 0 | 0 | 31.90259 | 0 | 0 | 0 | 0 | 0 | 0 | 0 | 0 | 0 | 13.28236 | 31.90259 | 0 | 0 | 6.146384
2.49 | 20911 | SCIGLASS | 1973 | 92.85 | 0 | 5.434502 | 0 | 0 | 0 | 13.69744 | 0 | 0 | 0 | 27.50868 | 0 | 0 | 0 | 0 | 0 | 0 | 0 | 0 | 0 | 13.69744 | 27.50868 | 5.434502 | 0 | 0
2.47 | 445087 | SCIGLASS | 2010 | 92.85 | 0 | 0 | 0 | 1.493714 | 0 | 20.75369 | 0 | 4.522814 | 0 | 27.23289 | 0 | 0 | 0 | 0 | 0 | 0 | 0 | 0 | 4.522814 | 20.75369 | 27.23289 | 0 | 0 | 1.493714
2.48 | 20948 | SCIGLASS | 1973 | 92.83 | 0 | 7.763574 | 0 | 0 | 0 | 15.52376 | 0 | 0 | 0 | 22.96519 | 0 | 0 | 0 | 0 | 0 | 0 | 0 | 0 | 0 | 15.52376 | 22.96519 | 7.763574 | 0 | 0
2.5 | 374781 | SCIGLASS | 2005 | 92.81 | 0 | 0 | 0 | 4.895667 | 0 | 13.53141 | 0 | 0 | 3.998608 | 30.04219 | 0 | 0 | 0 | 3.998608 | 0 | 0 | 0 | 0 | 0 | 13.53141 | 30.04219 | 0 | 0 | 4.895667
2.55 | 445089 | SCIGLASS | 2010 | 92.8 | 0 | 0 | 0 | 9.241018 | 0 | 13.28236 | 0 | 0 | 2.826474 | 28.07428 | 0 | 0 | 0 | 2.826474 | 0 | 0 | 0 | 0 | 0 | 13.28236 | 28.07428 | 0 | 0 | 9.241018
2.49 | 20887 | SCIGLASS | 1973 | 92.79 | 0 | 5.186067 | 0 | 0 | 0 | 13.86347 | 0 | 0 | 0 | 27.7611 | 0 | 0 | 0 | 0 | 0 | 0 | 0 | 0 | 0 | 13.86347 | 27.7611 | 5.186067 | 0 | 0
2.48 | 20947 | SCIGLASS | 1973 | 92.72 | 0 | 7.390922 | 0 | 0 | 0 | 15.77281 | 0 | 0 | 0 | 23.33447 | 0 | 0 | 0 | 0 | 0 | 0 | 0 | 0 | 0 | 15.77281 | 23.33447 | 7.390922 | 0 | 0
2.49 | 20888 | SCIGLASS | 1973 | 92.71 | 0 | 5.341339 | 0 | 0 | 0 | 14.27854 | 0 | 0 | 0 | 27.25627 | 0 | 0 | 0 | 0 | 0 | 0 | 0 | 0 | 0 | 14.27854 | 27.25627 | 5.341339 | 0 | 0
2.49 | 20909 | SCIGLASS | 1973 | 92.69 | 0 | 4.658144 | 0 | 0 | 0 | 14.11251 | 0 | 0 | 0 | 28.36877 | 0 | 0 | 0 | 0 | 0 | 0 | 0 | 0 | 0 | 14.11251 | 28.36877 | 4.658144 | 0 | 0
2.49 | 20908 | SCIGLASS | 1973 | 92.66 | 0 | 4.440764 | 0 | 0 | 0 | 14.19553 | 0 | 0 | 0 | 28.63521 | 0 | 0 | 0 | 0 | 0 | 0 | 0 | 0 | 0 | 14.19553 | 28.63521 | 4.440764 | 0 | 0
2.49 | 20889 | SCIGLASS | 1973 | 92.66 | 0 | 5.434502 | 0 | 0 | 0 | 14.52759 | 0 | 0 | 0 | 26.95243 | 0 | 0 | 0 | 0 | 0 | 0 | 0 | 0 | 0 | 14.52759 | 26.95243 | 5.434502 | 0 | 0
2.38 | 112310 | SCIGLASS | 1990 | 92.62 | 0 | 4.434553 | 0 | 0 | 0 | 47.43464 | 0 | 0 | 0 | 9.90967 | 0 | 0 | 0 | 0 | 0 | 0 | 0 | 0 | 0 | 47.43464 | 9.90967 | 4.434553 | 0 | 0
2.38 | 84008 | SCIGLASS | 1994 | 92.62 | 0 | 4.434553 | 0 | 0 | 0 | 47.43464 | 0 | 0 | 0 | 9.90967 | 0 | 0 | 0 | 0 | 0 | 0 | 0 | 0 | 0 | 47.43464 | 9.90967 | 4.434553 | 0 | 0
3.6 | 11358 | VERA | 1961 | 92.6 | 5.292507 | 0 | 0 | 4.288175 | 5.945161 | 13.78045 | 0 | 0 | 5.563925 | 20.56724 | 0 | 0 | 0 | 5.563925 | 0 | 0 | 5.292507 | 0 | 0 | 13.78045 | 20.56724 | 0 | 5.945161 | 4.288175
2.48 | 20935 | SCIGLASS | 1973 | 92.59 | 0 | 8.539931 | 0 | 0 | 0 | 20.08958 | 0 | 0 | 0 | 19.11351 | 0 | 0 | 0 | 0 | 0 | 0 | 0 | 0 | 0 | 20.08958 | 19.11351 | 8.539931 | 0 | 0
2.49 | 20890 | SCIGLASS | 1973 | 92.57 | 0 | 5.651882 | 0 | 0 | 0 | 15.10869 | 0 | 0 | 0 | 26.25595 | 0 | 0 | 0 | 0 | 0 | 0 | 0 | 0 | 0 | 15.10869 | 26.25595 | 5.651882 | 0 | 0
2.48 | 20953 | SCIGLASS | 1973 | 92.54 | 0 | 3.881787 | 0 | 0 | 0 | 14.52759 | 0 | 0 | 0 | 29.23353 | 0 | 0 | 0 | 0 | 0 | 0 | 0 | 0 | 0 | 14.52759 | 29.23353 | 3.881787 | 0 | 0
2.48 | 20952 | SCIGLASS | 1973 | 92.51 | 0 | 3.664407 | 0 | 0 | 0 | 14.6106 | 0 | 0 | 0 | 29.49997 | 0 | 0 | 0 | 0 | 0 | 0 | 0 | 0 | 0 | 14.6106 | 29.49997 | 3.664407 | 0 | 0
2.46 | 20896 | SCIGLASS | 1973 | 92.5 | 0 | 8.539931 | 0 | 0 | 0 | 22.82906 | 0 | 0 | 0 | 17.5289 | 0 | 0 | 0 | 0 | 0 | 0 | 0 | 0 | 0 | 22.82906 | 17.5289 | 8.539931 | 0 | 0
2.5 | 20891 | SCIGLASS | 1973 | 92.48 | 0 | 5.900316 | 0 | 0 | 0 | 15.77281 | 0 | 0 | 0 | 25.46598 | 0 | 0 | 0 | 0 | 0 | 0 | 0 | 0 | 0 | 15.77281 | 25.46598 | 5.900316 | 0 | 0
2.47 | 20907 | SCIGLASS | 1973 | 92.39 | 0 | 3.105429 | 0 | 0 | 0 | 14.94266 | 0 | 0 | 0 | 30.09828 | 0 | 0 | 0 | 0 | 0 | 0 | 0 | 0 | 0 | 14.94266 | 30.09828 | 3.105429 | 0 | 0
2.5 | 20926 | SCIGLASS | 1973 | 92.38 | 0 | 6.210859 | 0 | 0 | 0 | 16.60296 | 0 | 0 | 0 | 24.48436 | 0 | 0 | 0 | 0 | 0 | 0 | 0 | 0 | 0 | 16.60296 | 24.48436 | 6.210859 | 0 | 0
2.44 | 20906 | SCIGLASS | 1973 | 92.34 | 0 | 2.825941 | 0 | 0 | 0 | 15.10869 | 0 | 0 | 0 | 30.40212 | 0 | 0 | 0 | 0 | 0 | 0 | 0 | 0 | 0 | 15.10869 | 30.40212 | 2.825941 | 0 | 0
2.5 | 20892 | SCIGLASS | 1973 | 92.32 | 0 | 6.521402 | 0 | 0 | 0 | 17.4331 | 0 | 0 | 0 | 23.52144 | 0 | 0 | 0 | 0 | 0 | 0 | 0 | 0 | 0 | 17.4331 | 23.52144 | 6.521402 | 0 | 0
2.46 | 112287 | SCIGLASS | 1990 | 92.31 | 0 | 7.763574 | 0 | 0 | 0 | 20.75369 | 0 | 0 | 0 | 19.77727 | 0 | 0 | 0 | 0 | 0 | 0 | 0 | 0 | 0 | 20.75369 | 19.77727 | 7.763574 | 0 | 0
2.48 | 20927 | SCIGLASS | 1973 | 92.31 | 0 | 7.763574 | 0 | 0 | 0 | 20.75369 | 0 | 0 | 0 | 19.77727 | 0 | 0 | 0 | 0 | 0 | 0 | 0 | 0 | 0 | 20.75369 | 19.77727 | 7.763574 | 0 | 0
2.45 | 84003 | SCIGLASS | 1994 | 92.31 | 0 | 7.763574 | 0 | 0 | 0 | 20.75369 | 0 | 0 | 0 | 19.77727 | 0 | 0 | 0 | 0 | 0 | 0 | 0 | 0 | 0 | 20.75369 | 19.77727 | 7.763574 | 0 | 0
2.49 | 20893 | SCIGLASS | 1973 | 92.28 | 0 | 6.831945 | 0 | 0 | 0 | 18.26325 | 0 | 0 | 0 | 22.56787 | 0 | 0 | 0 | 0 | 0 | 0 | 0 | 0 | 0 | 18.26325 | 22.56787 | 6.831945 | 0 | 0
2.49 | 20894 | SCIGLASS | 1973 | 92.27 | 0 | 6.987216 | 0 | 0 | 0 | 18.67832 | 0 | 0 | 0 | 22.09576 | 0 | 0 | 0 | 0 | 0 | 0 | 0 | 0 | 0 | 18.67832 | 22.09576 | 6.987216 | 0 | 0
2.48 | 20895 | SCIGLASS | 1973 | 92.26 | 0 | 7.142488 | 0 | 0 | 0 | 19.0934 | 0 | 0 | 0 | 21.62365 | 0 | 0 | 0 | 0 | 0 | 0 | 0 | 0 | 0 | 19.0934 | 21.62365 | 7.142488 | 0 | 0
2.44 | 20905 | SCIGLASS | 1973 | 92.16 | 0 | 1.925366 | 0 | 0 | 0 | 15.60678 | 0 | 0 | 0 | 31.39309 | 0 | 0 | 0 | 0 | 0 | 0 | 0 | 0 | 0 | 15.60678 | 31.39309 | 1.925366 | 0 | 0
2.48 | 20898 | SCIGLASS | 1973 | 92.14 | 0 | 7.297759 | 0 | 0 | 0 | 21.16877 | 0 | 0 | 0 | 20.16524 | 0 | 0 | 0 | 0 | 0 | 0 | 0 | 0 | 0 | 21.16877 | 20.16524 | 7.297759 | 0 | 0
2.43 | 20904 | SCIGLASS | 1973 | 92.11 | 0 | 1.552715 | 0 | 0 | 0 | 15.77281 | 0 | 0 | 0 | 31.83715 | 0 | 0 | 0 | 0 | 0 | 0 | 0 | 0 | 0 | 15.77281 | 31.83715 | 1.552715 | 0 | 0
2.38 | 112306 | SCIGLASS | 1990 | 92.09 | 0 | 5.173646 | 0 | 0 | 0 | 41.50739 | 0 | 0 | 0 | 11.88693 | 0 | 0 | 0 | 0 | 0 | 0 | 0 | 0 | 0 | 41.50739 | 11.88693 | 5.173646 | 0 | 0
2.38 | 84007 | SCIGLASS | 1994 | 92.09 | 0 | 5.173646 | 0 | 0 | 0 | 41.50739 | 0 | 0 | 0 | 11.88693 | 0 | 0 | 0 | 0 | 0 | 0 | 0 | 0 | 0 | 41.50739 | 11.88693 | 5.173646 | 0 | 0
2.45 | 84004 | SCIGLASS | 1994 | 92.05 | 0 | 7.390922 | 0 | 0 | 0 | 23.71732 | 0 | 0 | 0 | 18.54791 | 0 | 0 | 0 | 0 | 0 | 0 | 0 | 0 | 0 | 23.71732 | 18.54791 | 7.390922 | 0 | 0
2.41 | 20903 | SCIGLASS | 1973 | 92 | 0 | 0.9626831 | 0 | 0 | 0 | 16.10487 | 0 | 0 | 0 | 32.48689 | 0 | 0 | 0 | 0 | 0 | 0 | 0 | 0 | 0 | 16.10487 | 32.48689 | 0.9626831 | 0 | 0
2.36 | 22329 | SCIGLASS | 1995 | 91.92 | 0 | 0 | 0 | 0 | 0 | 16.35391 | 0 | 0 | 0 | 33.75832 | 0 | 0 | 0 | 0 | 0 | 0 | 0 | 0 | 0 | 16.35391 | 33.75832 | 0 | 0 | 0
2.49 | 445086 | SCIGLASS | 2010 | 91.91 | 0 | 0 | 0 | 3.259013 | 0 | 20.75369 | 0 | 2.713688 | 0 | 27.04125 | 0 | 0 | 0 | 0 | 0 | 0 | 0 | 0 | 2.713688 | 20.75369 | 27.04125 | 0 | 0 | 3.259013
2.49 | 20941 | SCIGLASS | 1973 | 91.89 | 0 | 4.440764 | 0 | 0 | 0 | 17.76516 | 0 | 0 | 0 | 26.2653 | 0 | 0 | 0 | 0 | 0 | 0 | 0 | 0 | 0 | 17.76516 | 26.2653 | 4.440764 | 0 | 0
2.37 | 9653 | SCIGLASS | 1973 | 91.84 | 0 | 0 | 0 | 0 | 0 | 16.60296 | 0 | 0 | 0 | 33.58069 | 0 | 0 | 0 | 0 | 0 | 0 | 0 | 0 | 0 | 16.60296 | 33.58069 | 0 | 0 | 0
2.46 | 84005 | SCIGLASS | 1994 | 91.84 | 0 | 6.900264 | 0 | 0 | 0 | 27.66883 | 0 | 0 | 0 | 16.9633 | 0 | 0 | 0 | 0 | 0 | 0 | 0 | 0 | 0 | 27.66883 | 16.9633 | 6.900264 | 0 | 0
2.48 | 50249 | SCIGLASS | 1983 | 91.83 | 4.387488 | 0 | 0 | 0 | 0 | 21.08575 | 0 | 0 | 4.124723 | 24.57785 | 0 | 0 | 0 | 4.124723 | 0 | 0 | 4.387488 | 0 | 0 | 21.08575 | 24.57785 | 0 | 0 | 0
2.41 | 112296 | SCIGLASS | 1990 | 91.77 | 0 | 6.210859 | 0 | 0 | 0 | 33.20591 | 0 | 0 | 0 | 14.85048 | 0 | 0 | 0 | 0 | 0 | 0 | 0 | 0 | 0 | 33.20591 | 14.85048 | 6.210859 | 0 | 0
2.4 | 84006 | SCIGLASS | 1994 | 91.77 | 0 | 6.210859 | 0 | 0 | 0 | 33.20591 | 0 | 0 | 0 | 14.85048 | 0 | 0 | 0 | 0 | 0 | 0 | 0 | 0 | 0 | 33.20591 | 14.85048 | 6.210859 | 0 | 0
2.47 | 112292 | SCIGLASS | 1990 | 91.71 | 0 | 4.776151 | 0 | 0 | 0 | 19.15151 | 0 | 0 | 0 | 24.89571 | 0 | 0 | 0 | 0 | 0 | 0 | 0 | 0 | 0 | 19.15151 | 24.89571 | 4.776151 | 0 | 0
2.46 | 84014 | SCIGLASS | 1994 | 91.71 | 0 | 4.776151 | 0 | 0 | 0 | 19.15151 | 0 | 0 | 0 | 24.89571 | 0 | 0 | 0 | 0 | 0 | 0 | 0 | 0 | 0 | 19.15151 | 24.89571 | 4.776151 | 0 | 0
2.48 | 20901 | SCIGLASS | 1973 | 91.62 | 0 | 3.447027 | 0 | 0 | 0 | 18.42928 | 0 | 0 | 0 | 27.26094 | 0 | 0 | 0 | 0 | 0 | 0 | 0 | 0 | 0 | 18.42928 | 27.26094 | 3.447027 | 0 | 0
2.54 | 433995 | SCIGLASS | 2010 | 91.58 | 0 | 0 | 0 | 9.062344 | 0 | 16.60296 | 0 | 0 | 0 | 27.53205 | 0 | 0 | 0 | 0 | 0 | 0 | 0 | 0 | 0 | 16.60296 | 27.53205 | 0 | 0 | 9.062344
2.54 | 445088 | SCIGLASS | 2010 | 91.58 | 0 | 0 | 0 | 9.062344 | 0 | 16.60296 | 0 | 0 | 0 | 27.53205 | 0 | 0 | 0 | 0 | 0 | 0 | 0 | 0 | 0 | 16.60296 | 27.53205 | 0 | 0 | 9.062344
2.6 | 128009 | SCIGLASS | 1998 | 91.51 | 0 | 0 | 0 | 12.2213 | 0 | 16.51164 | 0 | 0 | 0 | 25.48468 | 0 | 0 | 0 | 0 | 0 | 0 | 0 | 0 | 0 | 16.51164 | 25.48468 | 0 | 0 | 12.2213
2.2 | 786 | VERA | 1978 | 91.48 | 4.985542 | 0 | 0 | 0 | 0 | 0 | 0 | 0 | 10.14118 | 31.96803 | 0 | 0 | 0 | 10.14118 | 0 | 0 | 4.985542 | 0 | 0 | 0 | 31.96803 | 0 | 0 | 0
2.42 | 112316 | SCIGLASS | 1990 | 91.45 | 0 | 2.586823 | 0 | 0 | 0 | 48.42252 | 0 | 0 | 0 | 11.58777 | 0 | 0 | 0 | 0 | 0 | 0 | 0 | 0 | 0 | 48.42252 | 11.58777 | 2.586823 | 0 | 0
2.41 | 84021 | SCIGLASS | 1994 | 91.45 | 0 | 2.586823 | 0 | 0 | 0 | 48.42252 | 0 | 0 | 0 | 11.58777 | 0 | 0 | 0 | 0 | 0 | 0 | 0 | 0 | 0 | 48.42252 | 11.58777 | 2.586823 | 0 | 0
2.51 | 445085 | SCIGLASS | 2010 | 91.28 | 0 | 0 | 0 | 4.431114 | 0 | 20.75369 | 0 | 1.507605 | 0 | 26.91504 | 0 | 0 | 0 | 0 | 0 | 0 | 0 | 0 | 1.507605 | 20.75369 | 26.91504 | 0 | 0 | 4.431114
2.44 | 30678 | SCIGLASS | 1987 | 91.28 | 4.186373 | 0 | 0 | 0 | 0 | 23.70902 | 0 | 0 | 0 | 25.62024 | 0 | 0 | 0 | 0 | 0 | 0 | 4.186373 | 0 | 0 | 23.70902 | 25.62024 | 0 | 0 | 0
2.48 | 20931 | SCIGLASS | 1973 | 91.28 | 0 | 4.968687 | 0 | 0 | 0 | 23.24414 | 0 | 0 | 0 | 22.10043 | 0 | 0 | 0 | 0 | 0 | 0 | 0 | 0 | 0 | 23.24414 | 22.10043 | 4.968687 | 0 | 0
2.52 | 446208 | SCIGLASS | 2001 | 91.25 | 0.8097536 | 0 | 0 | 1.922532 | 0 | 46.95316 | 0 | 2.01416 | 0.5638111 | 11.71865 | 0 | 0.9624503 | 0 | 0.5638111 | 0 | 0.9624503 | 0.8097536 | 0 | 2.01416 | 46.95316 | 11.71865 | 0 | 0 | 1.922532
2.46 | 20939 | SCIGLASS | 1973 | 91.24 | 0 | 2.080638 | 0 | 0 | 0 | 19.34244 | 0 | 0 | 0 | 28.62586 | 0 | 0 | 0 | 0 | 0 | 0 | 0 | 0 | 0 | 19.34244 | 28.62586 | 2.080638 | 0 | 0
2.44 | 112315 | SCIGLASS | 1990 | 91.09 | 0 | 2.822835 | 0 | 0 | 0 | 45.27626 | 0 | 0 | 0 | 12.83583 | 0 | 0 | 0 | 0 | 0 | 0 | 0 | 0 | 0 | 45.27626 | 12.83583 | 2.822835 | 0 | 0
2.43 | 84020 | SCIGLASS | 1994 | 91.09 | 0 | 2.822835 | 0 | 0 | 0 | 45.27626 | 0 | 0 | 0 | 12.83583 | 0 | 0 | 0 | 0 | 0 | 0 | 0 | 0 | 0 | 45.27626 | 12.83583 | 2.822835 | 0 | 0
2.48 | 112297 | SCIGLASS | 1990 | 91.07 | 0 | 4.434553 | 0 | 0 | 0 | 23.71732 | 0 | 0 | 0 | 22.53982 | 0 | 0 | 0 | 0 | 0 | 0 | 0 | 0 | 0 | 23.71732 | 22.53982 | 4.434553 | 0 | 0
2.47 | 84015 | SCIGLASS | 1994 | 91.07 | 0 | 4.434553 | 0 | 0 | 0 | 23.71732 | 0 | 0 | 0 | 22.53982 | 0 | 0 | 0 | 0 | 0 | 0 | 0 | 0 | 0 | 23.71732 | 22.53982 | 4.434553 | 0 | 0
3.13 | 396592 | SCIGLASS | 2005 | 91.03 | 0.4286931 | 0 | 0 | 6.360793 | 0 | 0 | 0 | 0 | 18.24226 | 26.51772 | 0 | 0 | 0 | 18.24226 | 0 | 0 | 0.4286931 | 0 | 0 | 0 | 26.51772 | 0 | 0 | 6.360793
2.46 | 50248 | SCIGLASS | 1983 | 90.96 | 4.265761 | 0 | 0 | 0 | 0 | 26.3987 | 0 | 0 | 0 | 23.88604 | 0 | 0 | 0 | 0 | 0 | 0 | 4.265761 | 0 | 0 | 26.3987 | 23.88604 | 0 | 0 | 0
2.43 | 112313 | SCIGLASS | 1990 | 90.77 | 0 | 3.105429 | 0 | 0 | 0 | 41.50739 | 0 | 0 | 0 | 14.38304 | 0 | 0 | 0 | 0 | 0 | 0 | 0 | 0 | 0 | 41.50739 | 14.38304 | 3.105429 | 0 | 0
2.42 | 84019 | SCIGLASS | 1994 | 90.77 | 0 | 3.105429 | 0 | 0 | 0 | 41.50739 | 0 | 0 | 0 | 14.38304 | 0 | 0 | 0 | 0 | 0 | 0 | 0 | 0 | 0 | 41.50739 | 14.38304 | 3.105429 | 0 | 0
2.48 | 84016 | SCIGLASS | 1994 | 90.72 | 0 | 4.139537 | 0 | 0 | 0 | 27.66883 | 0 | 0 | 0 | 20.59529 | 0 | 0 | 0 | 0 | 0 | 0 | 0 | 0 | 0 | 27.66883 | 20.59529 | 4.139537 | 0 | 0
2.45 | 119847 | SCIGLASS | 1998 | 90.67 | 0 | 0 | 0 | 0 | 0 | 20.75369 | 0 | 0 | 0 | 30.6966 | 0 | 0 | 0 | 0 | 0 | 0 | 0 | 0 | 0 | 20.75369 | 30.6966 | 0 | 0 | 0
2.43 | 9476 | SCIGLASS | 1972 | 90.67 | 0 | 0 | 0 | 0 | 0 | 20.75369 | 0 | 0 | 0 | 30.6966 | 0 | 0 | 0 | 0 | 0 | 0 | 0 | 0 | 0 | 20.75369 | 30.6966 | 0 | 0 | 0
2.46 | 112307 | SCIGLASS | 1990 | 90.56 | 0 | 3.881787 | 0 | 0 | 0 | 31.13054 | 0 | 0 | 0 | 18.95926 | 0 | 0 | 0 | 0 | 0 | 0 | 0 | 0 | 0 | 31.13054 | 18.95926 | 3.881787 | 0 | 0
2.45 | 84017 | SCIGLASS | 1994 | 90.56 | 0 | 3.881787 | 0 | 0 | 0 | 31.13054 | 0 | 0 | 0 | 18.95926 | 0 | 0 | 0 | 0 | 0 | 0 | 0 | 0 | 0 | 31.13054 | 18.95926 | 3.881787 | 0 | 0
2.43 | 112311 | SCIGLASS | 1990 | 90.54 | 0 | 3.450132 | 0 | 0 | 0 | 36.89177 | 0 | 0 | 0 | 16.35563 | 0 | 0 | 0 | 0 | 0 | 0 | 0 | 0 | 0 | 36.89177 | 16.35563 | 3.450132 | 0 | 0
2.42 | 84018 | SCIGLASS | 1994 | 90.54 | 0 | 3.450132 | 0 | 0 | 0 | 36.89177 | 0 | 0 | 0 | 16.35563 | 0 | 0 | 0 | 0 | 0 | 0 | 0 | 0 | 0 | 36.89177 | 16.35563 | 3.450132 | 0 | 0
2.52 | 445084 | SCIGLASS | 2010 | 90.47 | 0 | 0 | 0 | 5.8748 | 0 | 20.75369 | 0 | 0 | 0 | 26.76078 | 0 | 0 | 0 | 0 | 0 | 0 | 0 | 0 | 0 | 20.75369 | 26.76078 | 0 | 0 | 5.8748
2.59 | 10245 | VERA | 1958 | 90.39 | 0 | 0 | 0 | 0 | 0 | 0 | 0 | 0 | 17.84165 | 31.00979 | 0 | 0 | 0 | 17.84165 | 0 | 0 | 0 | 0 | 0 | 0 | 31.00979 | 0 | 0 | 0
2.64 | 10256 | VERA | 1958 | 90.38 | 0 | 0 | 0 | 0 | 0 | 0 | 0 | 0 | 16.35052 | 31.94466 | 0 | 0 | 0 | 16.35052 | 0 | 0 | 0 | 0 | 0 | 0 | 31.94466 | 0 | 0 | 0
2.38 | 50022 | SCIGLASS | 1993 | 90.12 | 0 | 0 | 0 | 0 | 0 | 23.24414 | 0 | 0 | 0 | 29.0372 | 0 | 0 | 0 | 0 | 0 | 0 | 0 | 0 | 0 | 23.24414 | 29.0372 | 0 | 0 | 0
2.41 | 50029 | SCIGLASS | 1993 | 89.42 | 0 | 0 | 0 | 0 | 0 | 27.39488 | 0 | 0 | 0 | 26.37281 | 0 | 0 | 0 | 0 | 0 | 0 | 0 | 0 | 0 | 27.39488 | 26.37281 | 0 | 0 | 0
2.46 | 18398 | SCIGLASS | 1960 | 89.39 | 0 | 0 | 0 | 0 | 0 | 27.63562 | 0 | 0 | 0 | 26.22323 | 0 | 0 | 0 | 0 | 0 | 0 | 0 | 0 | 0 | 27.63562 | 26.22323 | 0 | 0 | 0
2.52 | 11348 | VERA | 1961 | 87.72 | 0 | 0 | 0 | 5.688979 | 0 | 0 | 0 | 0 | 10.60113 | 30.60312 | 0 | 0 | 0 | 10.60113 | 0 | 0 | 0 | 0 | 0 | 0 | 30.60312 | 0 | 0 | 5.688979
2.78 | 10285 | VERA | 1969 | 84.07 | 0 | 0 | 0 | 0 | 0 | 0 | 0 | 0 | 13.50179 | 30.79009 | 0 | 0 | 0 | 13.50179 | 0 | 0 | 0 | 0 | 0 | 0 | 30.79009 | 0 | 0 | 0
2.79 | 10323 | VERA | 1977 | 84.06 | 0 | 0 | 0 | 0 | 0 | 0 | 0 | 0 | 12.01808 | 31.72029 | 0 | 0 | 0 | 12.01808 | 0 | 0 | 0 | 0 | 0 | 0 | 31.72029 | 0 | 0 | 0
2.86 | 10324 | VERA | 1977 | 81.87 | 0 | 0 | 0 | 0 | 0 | 0 | 0 | 0 | 13.45728 | 29.78978 | 0 | 0 | 0 | 13.45728 | 0 | 0 | 0 | 0 | 0 | 0 | 29.78978 | 0 | 0 | 0
2.58 | 10244 | VERA | 1958 | 81.86 | 0 | 0 | 0 | 0 | 0 | 0 | 0 | 0 | 11.98099 | 30.7153 | 0 | 0 | 0 | 11.98099 | 0 | 0 | 0 | 0 | 0 | 0 | 30.7153 | 0 | 0 | 0
2.54 | 10242 | VERA | 1958 | 79.77 | 0 | 0 | 0 | 0 | 0 | 0 | 0 | 0 | 10.54178 | 30.64519 | 0 | 0 | 0 | 10.54178 | 0 | 0 | 0 | 0 | 0 | 0 | 30.64519 | 0 | 0 | 0
2.7 | 10595 | VERA | 1965 | 79.76 | 0 | 0 | 0 | 0 | 0 | 0 | 0 | 0 | 9.065489 | 31.57071 | 0 | 0 | 0 | 9.065489 | 0 | 0 | 0 | 0 | 0 | 0 | 31.57071 | 0 | 0 | 0
2.8 | 10594 | VERA | 1965 | 79.67 | 0 | 0 | 0 | 0 | 0 | 0 | 0 | 0 | 11.94389 | 29.71499 | 0 | 0 | 0 | 11.94389 | 0 | 0 | 0 | 0 | 0 | 0 | 29.71499 | 0 | 0 | 0
2.6 | 10246 | VERA | 1958 | 78.14 | 0 | 0 | 0 | 0 | 0 | 0 | 0 | 0 | 14.43653 | 27.42922 | 0 | 0 | 0 | 14.43653 | 0 | 0 | 0 | 0 | 0 | 0 | 27.42922 | 0 | 0 | 0
2.29 | 9488 | VERA | 1974 | 70.53 | 0 | 0 | 0 | 0 | 0 | 0 | 0 | 0 | 14.59232 | 23.77386 | 0 | 0 | 0 | 14.59232 | 0 | 0 | 0 | 0 | 0 | 0 | 23.77386 | 0 | 0 | 0
2.19 | 318 | VERA | 1941 | 67.7 | 0 | 0 | 0 | 0 | 0 | 0 | 0 | 0 | 7.344382 | 27.01787 | 0 | 0 | 0 | 7.344382 | 0 | 0 | 0 | 0 | 0 | 0 | 27.01787 | 0 | 0 | 0
5.63 | 386652 | SCIGLASS | 1985 | 65 | 5.292507 | 0 | 0 | 0 | 0 | 0 | 0 | 0 | 0 | 25.70905 | 0 | 0 | 0 | 0 | 0 | 0 | 5.292507 | 0 | 0 | 0 | 25.70905 | 0 | 0 | 0